## Result Collection & Summary
This is for an ETM-like mirror at 1064 nm with T = 4 ppm. Structure is: Air / H (LH)^18 / Glass To simulate a contaminant/absorber on the top surface, a thin layer of Cr metal is added. To generate ppm level absorption, very super-thin, unphysical layer thicknesses are required on the order of 1E-6 nanometers! This just serves to illustrate how little the bonding/metallicity of the top layer needs to be disturbed (by UV?) to cause an effect important to LIGO. Some basic theory: <=> means "scales as", not a true equality. Abs <=> nkd / Re(Y) E [V/cm] = 27.46 (P*T / Re (Y)) ^0.5 T = transmittance P = Incident power desnity, taken as 1 W/m^2. therefore A <=> nkd*E^2 n,k,d = index of refraction, extinction coefficient, physical thickness of top-layer absorber. Y = Optical admittance, and in free space units, is the effective index of the coated surface. For dielectric layers, Y obeys the "quarterwave rule" where the loci of Y are circles, landing on the real-axis, with enpoints on the real axis of: Y_new = n_layer^2 / Y_old. So, 1) End in High index layer --> Re(Y) very large, E close to zero, A close to zero 2) End in Low index layer --> Re(Y) very small, E big, A big. All calculations to follow and the one on the right are done exactly, I do not just use the simple scaling rule. In the graphs to follow, H = 0.25 means perfectly optimized (end in high index quarterwave) H = 0.125 mean partially optimized (end in high index 8th wave) H=0 mean perfectly NON-optmized (end in low index layer). If you scroll around in the tabs, you will see I put in the A spectra, and the E-field. If the contaminant / UV damage is restricted to the surface, then the more optimized the coatings, as the thickness of the contaminant/damage increases both the magnitude and slope of the absorption are lower. Do short UV bursts successively thicken a top damaged and now absorbing layer? Finally, I put something in Phil Willems may be interested in, that is, I put a SUPER THICK (actually semi-infinite) Cr layer at the BOTTOM of both perfectly optimized and non-optimized mirrors. The absorption introduction is completely negligible in either case. He was discussing one day the use of a conductive metal layer at the bottom to localize / trap /de-mobilize charge, based on an image-charge argument. Absorption-wise, this may be okay (see Verify Bottom Metal tab...). If you need to look at cases of finite thickness semi-transparent cases of metal layers for total transmittance or reflectance losses, let me know. Rand.

## Partially Optimizied Mirror
Cr (nm) | Partially Optimized H=0.125
1e-05 | 1.1
8e-06 | 0.89
6e-06 | 0.67
4e-06 | 0.45
2e-06 | 0.22
0 | 0

## Perfectly Optimized Mirror
Cr (nm) | Perfectly Optimized H=0.25
1e-05 | 0
8e-06 | 0
6e-06 | 0
4e-06 | 0
2e-06 | 0
0 | 0

## Perfectly Non-Optimized Mirror
Cr (nm) | Perfectly Non-Optimized H=0
1e-05 | 6
8e-06 | 4.8
6e-06 | 3.5
4e-06 | 2.4
2e-06 | 1.25
0 | 0

## Verify Bottom Metal Negligible
RED: | Perfectly Optimized
BLACK: | Perfectly Non-Optimized