## Summary
Type | Total Ti:Ta2O5 (nm) | Total Thickness (nm) | f_H | Note | Mixing Parameter
Pinto 19 Pair + Matching Multilayer | 2084 | 5895 | 0.3535199 | By thickness (materials are unmixed/homogeneous/multilayer) | N/A
Rugate Square Wave | 2761 | 6427 | 0.4295939 | Volume Equivalent Mixture (materials are mixed / inhomogeneous/rugate) | 1
Rugate Mixed Wave | 3306 | 7281 | 0.4540585 | Volume Equivalent Mixture (materials are mixed / inhomogeneous/rugate) | 0.5
Rugate Sine Wave | 3791 | 8161 | 0.4645264 | Volume Equivalent Mixture (materials are mixed / inhomogeneous/rugate) | 0
Goals:
Trans 532 nm = 5%
Trans 1064 nm < 6 ppm
Other Notes
1) Rugate designs are inhomogeneous mixtures of Ti:Ta2O5 & SiO2, not multilayers
2) The more sine-line, the more mixing.

## Multilayer Design - Pinto ETM
Design: | ETM Design 19 pair with matching (Pinto)
Reference Wavelength (nm): | 1064
Incident Angle (deg): | 0
|  | Packing | Refractive | Extinction | Optical | Physical | Geometric | Void | Void | Inhomogeneity | Minimum Physical | Maximum Physical
Layer | Material | Density | Index | Coefficient | Thickness (FWOT) | Thickness (nm) | Thickness | Material | Density | Factor | Thickness | Thickness
Medium | Air |  | 1 | 0
1 | SiO2 Pinto Dispersion | 1 | 1.46995 | 0 | 0.02547006 | 18.44 | 0.01732716 | Air | 0 | 0 |  |  |  | 0
2 | Ti:Ta2O5 Pinto Dispersion | 1 | 2.09418 | 0 | 0.20695969 | 105.15 | 0.09882613 | Air | 0 | 0 |  |  |  | 105.15
3 | SiO2 Pinto Dispersion | 1 | 1.46995 | 0 | 0.27577035 | 199.61 | 0.18760526 | Air | 0 | 0 |  |  |  | 0
4 | Ti:Ta2O5 Pinto Dispersion | 1 | 2.09418 | 0 | 0.20695969 | 105.15 | 0.09882613 | Air | 0 | 0 |  |  |  | 105.15
5 | SiO2 Pinto Dispersion | 1 | 1.46995 | 0 | 0.27577035 | 199.61 | 0.18760526 | Air | 0 | 0 |  |  |  | 0
6 | Ti:Ta2O5 Pinto Dispersion | 1 | 2.09418 | 0 | 0.20695969 | 105.15 | 0.09882613 | Air | 0 | 0 |  |  |  | 105.15
7 | SiO2 Pinto Dispersion | 1 | 1.46995 | 0 | 0.27577035 | 199.61 | 0.18760526 | Air | 0 | 0 |  |  |  | 0
8 | Ti:Ta2O5 Pinto Dispersion | 1 | 2.09418 | 0 | 0.20695969 | 105.15 | 0.09882613 | Air | 0 | 0 |  |  |  | 105.15
9 | SiO2 Pinto Dispersion | 1 | 1.46995 | 0 | 0.27577035 | 199.61 | 0.18760526 | Air | 0 | 0 |  |  |  | 0
10 | Ti:Ta2O5 Pinto Dispersion | 1 | 2.09418 | 0 | 0.20695969 | 105.15 | 0.09882613 | Air | 0 | 0 |  |  |  | 105.15
11 | SiO2 Pinto Dispersion | 1 | 1.46995 | 0 | 0.27577035 | 199.61 | 0.18760526 | Air | 0 | 0 |  |  |  | 0
12 | Ti:Ta2O5 Pinto Dispersion | 1 | 2.09418 | 0 | 0.20695969 | 105.15 | 0.09882613 | Air | 0 | 0 |  |  |  | 105.15
13 | SiO2 Pinto Dispersion | 1 | 1.46995 | 0 | 0.27577035 | 199.61 | 0.18760526 | Air | 0 | 0 |  |  |  | 0
14 | Ti:Ta2O5 Pinto Dispersion | 1 | 2.09418 | 0 | 0.20695969 | 105.15 | 0.09882613 | Air | 0 | 0 |  |  |  | 105.15
15 | SiO2 Pinto Dispersion | 1 | 1.46995 | 0 | 0.27577035 | 199.61 | 0.18760526 | Air | 0 | 0 |  |  |  | 0
16 | Ti:Ta2O5 Pinto Dispersion | 1 | 2.09418 | 0 | 0.20695969 | 105.15 | 0.09882613 | Air | 0 | 0 |  |  |  | 105.15
17 | SiO2 Pinto Dispersion | 1 | 1.46995 | 0 | 0.27577035 | 199.61 | 0.18760526 | Air | 0 | 0 |  |  |  | 0
18 | Ti:Ta2O5 Pinto Dispersion | 1 | 2.09418 | 0 | 0.20695969 | 105.15 | 0.09882613 | Air | 0 | 0 |  |  |  | 105.15
19 | SiO2 Pinto Dispersion | 1 | 1.46995 | 0 | 0.27577035 | 199.61 | 0.18760526 | Air | 0 | 0 |  |  |  | 0
20 | Ti:Ta2O5 Pinto Dispersion | 1 | 2.09418 | 0 | 0.20695969 | 105.15 | 0.09882613 | Air | 0 | 0 |  |  |  | 105.15
21 | SiO2 Pinto Dispersion | 1 | 1.46995 | 0 | 0.27577035 | 199.61 | 0.18760526 | Air | 0 | 0 |  |  |  | 0
22 | Ti:Ta2O5 Pinto Dispersion | 1 | 2.09418 | 0 | 0.20695969 | 105.15 | 0.09882613 | Air | 0 | 0 |  |  |  | 105.15
23 | SiO2 Pinto Dispersion | 1 | 1.46995 | 0 | 0.27577035 | 199.61 | 0.18760526 | Air | 0 | 0 |  |  |  | 0
24 | Ti:Ta2O5 Pinto Dispersion | 1 | 2.09418 | 0 | 0.20695969 | 105.15 | 0.09882613 | Air | 0 | 0 |  |  |  | 105.15
25 | SiO2 Pinto Dispersion | 1 | 1.46995 | 0 | 0.27577035 | 199.61 | 0.18760526 | Air | 0 | 0 |  |  |  | 0
26 | Ti:Ta2O5 Pinto Dispersion | 1 | 2.09418 | 0 | 0.20695969 | 105.15 | 0.09882613 | Air | 0 | 0 |  |  |  | 105.15
27 | SiO2 Pinto Dispersion | 1 | 1.46995 | 0 | 0.27577035 | 199.61 | 0.18760526 | Air | 0 | 0 |  |  |  | 0
28 | Ti:Ta2O5 Pinto Dispersion | 1 | 2.09418 | 0 | 0.20695969 | 105.15 | 0.09882613 | Air | 0 | 0 |  |  |  | 105.15
29 | SiO2 Pinto Dispersion | 1 | 1.46995 | 0 | 0.27577035 | 199.61 | 0.18760526 | Air | 0 | 0 |  |  |  | 0
30 | Ti:Ta2O5 Pinto Dispersion | 1 | 2.09418 | 0 | 0.20695969 | 105.15 | 0.09882613 | Air | 0 | 0 |  |  |  | 105.15
31 | SiO2 Pinto Dispersion | 1 | 1.46995 | 0 | 0.27577035 | 199.61 | 0.18760526 | Air | 0 | 0 |  |  |  | 0
32 | Ti:Ta2O5 Pinto Dispersion | 1 | 2.09418 | 0 | 0.20695969 | 105.15 | 0.09882613 | Air | 0 | 0 |  |  |  | 105.15
33 | SiO2 Pinto Dispersion | 1 | 1.46995 | 0 | 0.27577035 | 199.61 | 0.18760526 | Air | 0 | 0 |  |  |  | 0
34 | Ti:Ta2O5 Pinto Dispersion | 1 | 2.09418 | 0 | 0.20695969 | 105.15 | 0.09882613 | Air | 0 | 0 |  |  |  | 105.15
35 | SiO2 Pinto Dispersion | 1 | 1.46995 | 0 | 0.27577035 | 199.61 | 0.18760526 | Air | 0 | 0 |  |  |  | 0
36 | Ti:Ta2O5 Pinto Dispersion | 1 | 2.09418 | 0 | 0.20695969 | 105.15 | 0.09882613 | Air | 0 | 0 |  |  |  | 105.15
37 | SiO2 Pinto Dispersion | 1 | 1.46995 | 0 | 0.27577035 | 199.61 | 0.18760526 | Air | 0 | 0 |  |  |  | 0
38 | Ti:Ta2O5 Pinto Dispersion | 1 | 2.09418 | 0 | 0.20695969 | 105.15 | 0.09882613 | Air | 0 | 0 |  |  |  | 105.15
39 | SiO2 Pinto Dispersion | 1 | 1.46995 | 0 | 0.27577035 | 199.61 | 0.18760526 | Air | 0 | 0 |  |  |  | 0
40 | Ti:Ta2O5 Pinto Dispersion | 1 | 2.09418 | 0 | 0.1713297 | 87.05 | 0.08181231 | Air | 0 | 0 |  |  |  | 87.05
Substrate | SiO2 Pinto Dispersion |  | 1.46995 | 0
Total Thickness |  |  |  |  | 9.36867056 | 5895.98 | 5.5413359 | [5 empty] | dH= | 2084.9

## Rugate Design - Square Wave s=0
Design: | Analog Rugate Template Debug 03-19-09 (WORKS) tuning try for ETM
Reference Wavelength (nm): | 1064
Incident Angle (deg): | 0
|  | Packing | Refractive | Extinction | Optical | Physical | Geometric | Void | Void | Inhomogeneity | Minimum Physical | Maximum Physical
Layer | Material | Density | Index | Coefficient | Thickness (FWOT) | Thickness (nm) | Thickness | Material | Density | Factor | Thickness | Thickness
Medium | Air |  | 1 | 0
1 | Ti:Ta2O5 Pinto Dispersion | 1 | 2.09418 | 0 | 0.1 | 50.81 | 0.04775139 | SiO2 Pinto Dispersion | 1 | 0 |  |  | 50.81
2 | Ti:Ta2O5 Pinto Dispersion | 0.89 | 2.02551 | 0 | 0.15 | 78.79 | 0.07405525 | SiO2 Pinto Dispersion | 1 | 0 |  |  | 70.1231
3 | Ti:Ta2O5 Pinto Dispersion | 0.11 | 1.53862 | 0 | 0.1 | 69.15 | 0.06499351 | SiO2 Pinto Dispersion | 1 | 0 |  |  | 7.6065
4 | Ti:Ta2O5 Pinto Dispersion | 0 | 1.46995 | 0 | 0.15 | 108.58 | 0.10204429 | SiO2 Pinto Dispersion | 1 | 0 |  |  | 0
5 | Ti:Ta2O5 Pinto Dispersion | 1 | 2.09418 | 0 | 0.1 | 50.81 | 0.04775139 | SiO2 Pinto Dispersion | 1 | 0 |  |  | 50.81
6 | Ti:Ta2O5 Pinto Dispersion | 0.89 | 2.02551 | 0 | 0.15 | 78.79 | 0.07405525 | SiO2 Pinto Dispersion | 1 | 0 |  |  | 70.1231
7 | Ti:Ta2O5 Pinto Dispersion | 0.11 | 1.53862 | 0 | 0.1 | 69.15 | 0.06499351 | SiO2 Pinto Dispersion | 1 | 0 |  |  | 7.6065
8 | Ti:Ta2O5 Pinto Dispersion | 0 | 1.46995 | 0 | 0.15 | 108.58 | 0.10204429 | SiO2 Pinto Dispersion | 1 | 0 |  |  | 0
9 | Ti:Ta2O5 Pinto Dispersion | 1 | 2.09418 | 0 | 0.1 | 50.81 | 0.04775139 | SiO2 Pinto Dispersion | 1 | 0 |  |  | 50.81
10 | Ti:Ta2O5 Pinto Dispersion | 0.89 | 2.02551 | 0 | 0.15 | 78.79 | 0.07405525 | SiO2 Pinto Dispersion | 1 | 0 |  |  | 70.1231
11 | Ti:Ta2O5 Pinto Dispersion | 0.11 | 1.53862 | 0 | 0.1 | 69.15 | 0.06499351 | SiO2 Pinto Dispersion | 1 | 0 |  |  | 7.6065
12 | Ti:Ta2O5 Pinto Dispersion | 0 | 1.46995 | 0 | 0.15 | 108.58 | 0.10204429 | SiO2 Pinto Dispersion | 1 | 0 |  |  | 0
13 | Ti:Ta2O5 Pinto Dispersion | 1 | 2.09418 | 0 | 0.1 | 50.81 | 0.04775139 | SiO2 Pinto Dispersion | 1 | 0 |  |  | 50.81
14 | Ti:Ta2O5 Pinto Dispersion | 0.89 | 2.02551 | 0 | 0.15 | 78.79 | 0.07405525 | SiO2 Pinto Dispersion | 1 | 0 |  |  | 70.1231
15 | Ti:Ta2O5 Pinto Dispersion | 0.11 | 1.53862 | 0 | 0.1 | 69.15 | 0.06499351 | SiO2 Pinto Dispersion | 1 | 0 |  |  | 7.6065
16 | Ti:Ta2O5 Pinto Dispersion | 0 | 1.46995 | 0 | 0.1 | 72.38 | 0.06802953 | SiO2 Pinto Dispersion | 1 | 0 |  |  | 0
17 | Ti:Ta2O5 Pinto Dispersion | 0.11 | 1.53862 | 0 | 0.05 | 34.58 | 0.03249675 | SiO2 Pinto Dispersion | 1 | 0 |  |  | 3.8038
18 | Ti:Ta2O5 Pinto Dispersion | 1 | 2.09418 | 0 | 0.1 | 50.81 | 0.04775139 | SiO2 Pinto Dispersion | 1 | 0 |  |  | 50.81
19 | Ti:Ta2O5 Pinto Dispersion | 0.89 | 2.02551 | 0 | 0.1 | 52.53 | 0.04937017 | SiO2 Pinto Dispersion | 1 | 0 |  |  | 46.7517
20 | Ti:Ta2O5 Pinto Dispersion | 1 | 2.09418 | 0 | 0.05 | 25.4 | 0.02387569 | SiO2 Pinto Dispersion | 1 | 0 |  |  | 25.4
21 | Ti:Ta2O5 Pinto Dispersion | 0.11 | 1.53862 | 0 | 0.1 | 69.15 | 0.06499351 | SiO2 Pinto Dispersion | 1 | 0 |  |  | 7.6065
22 | Ti:Ta2O5 Pinto Dispersion | 0 | 1.46995 | 0 | 0.1 | 72.38 | 0.06802953 | SiO2 Pinto Dispersion | 1 | 0 |  |  | 0
23 | Ti:Ta2O5 Pinto Dispersion | 0.11 | 1.53862 | 0 | 0.05 | 34.58 | 0.03249675 | SiO2 Pinto Dispersion | 1 | 0 |  |  | 3.8038
24 | Ti:Ta2O5 Pinto Dispersion | 1 | 2.09418 | 0 | 0.1 | 50.81 | 0.04775139 | SiO2 Pinto Dispersion | 1 | 0 |  |  | 50.81
25 | Ti:Ta2O5 Pinto Dispersion | 0.89 | 2.02551 | 0 | 0.1 | 52.53 | 0.04937017 | SiO2 Pinto Dispersion | 1 | 0 |  |  | 46.7517
26 | Ti:Ta2O5 Pinto Dispersion | 1 | 2.09418 | 0 | 0.05 | 25.4 | 0.02387569 | SiO2 Pinto Dispersion | 1 | 0 |  |  | 25.4
27 | Ti:Ta2O5 Pinto Dispersion | 0.11 | 1.53862 | 0 | 0.1 | 69.15 | 0.06499351 | SiO2 Pinto Dispersion | 1 | 0 |  |  | 7.6065
28 | Ti:Ta2O5 Pinto Dispersion | 0 | 1.46995 | 0 | 0.1 | 72.38 | 0.06802953 | SiO2 Pinto Dispersion | 1 | 0 |  |  | 0
29 | Ti:Ta2O5 Pinto Dispersion | 0.11 | 1.53862 | 0 | 0.05 | 34.58 | 0.03249675 | SiO2 Pinto Dispersion | 1 | 0 |  |  | 3.8038
30 | Ti:Ta2O5 Pinto Dispersion | 1 | 2.09418 | 0 | 0.1 | 50.81 | 0.04775139 | SiO2 Pinto Dispersion | 1 | 0 |  |  | 50.81
31 | Ti:Ta2O5 Pinto Dispersion | 0.89 | 2.02551 | 0 | 0.1 | 52.53 | 0.04937017 | SiO2 Pinto Dispersion | 1 | 0 |  |  | 46.7517
32 | Ti:Ta2O5 Pinto Dispersion | 1 | 2.09418 | 0 | 0.05 | 25.4 | 0.02387569 | SiO2 Pinto Dispersion | 1 | 0 |  |  | 25.4
33 | Ti:Ta2O5 Pinto Dispersion | 0.11 | 1.53862 | 0 | 0.1 | 69.15 | 0.06499351 | SiO2 Pinto Dispersion | 1 | 0 |  |  | 7.6065
34 | Ti:Ta2O5 Pinto Dispersion | 0 | 1.46995 | 0 | 0.1 | 72.38 | 0.06802953 | SiO2 Pinto Dispersion | 1 | 0 |  |  | 0
35 | Ti:Ta2O5 Pinto Dispersion | 0.11 | 1.53862 | 0 | 0.05 | 34.58 | 0.03249675 | SiO2 Pinto Dispersion | 1 | 0 |  |  | 3.8038
36 | Ti:Ta2O5 Pinto Dispersion | 1 | 2.09418 | 0 | 0.1 | 50.81 | 0.04775139 | SiO2 Pinto Dispersion | 1 | 0 |  |  | 50.81
37 | Ti:Ta2O5 Pinto Dispersion | 0.89 | 2.02551 | 0 | 0.1 | 52.53 | 0.04937017 | SiO2 Pinto Dispersion | 1 | 0 |  |  | 46.7517
38 | Ti:Ta2O5 Pinto Dispersion | 1 | 2.09418 | 0 | 0.05 | 25.4 | 0.02387569 | SiO2 Pinto Dispersion | 1 | 0 |  |  | 25.4
39 | Ti:Ta2O5 Pinto Dispersion | 0.11 | 1.53862 | 0 | 0.05 | 34.58 | 0.03249675 | SiO2 Pinto Dispersion | 1 | 0 |  |  | 3.8038
40 | Ti:Ta2O5 Pinto Dispersion | 0 | 1.46995 | 0 | 0.15 | 108.58 | 0.10204429 | SiO2 Pinto Dispersion | 1 | 0 |  |  | 0
41 | Ti:Ta2O5 Pinto Dispersion | 0.11 | 1.53862 | 0 | 0.05 | 34.58 | 0.03249675 | SiO2 Pinto Dispersion | 1 | 0 |  |  | 3.8038
42 | Ti:Ta2O5 Pinto Dispersion | 1 | 2.09418 | 0 | 0.05 | 25.4 | 0.02387569 | SiO2 Pinto Dispersion | 1 | 0 |  |  | 25.4
43 | Ti:Ta2O5 Pinto Dispersion | 0.89 | 2.02551 | 0 | 0.15 | 78.79 | 0.07405525 | SiO2 Pinto Dispersion | 1 | 0 |  |  | 70.1231
44 | Ti:Ta2O5 Pinto Dispersion | 1 | 2.09418 | 0 | 0.05 | 25.4 | 0.02387569 | SiO2 Pinto Dispersion | 1 | 0 |  |  | 25.4
45 | Ti:Ta2O5 Pinto Dispersion | 0.11 | 1.53862 | 0 | 0.05 | 34.58 | 0.03249675 | SiO2 Pinto Dispersion | 1 | 0 |  |  | 3.8038
46 | Ti:Ta2O5 Pinto Dispersion | 0 | 1.46995 | 0 | 0.15 | 108.58 | 0.10204429 | SiO2 Pinto Dispersion | 1 | 0 |  |  | 0
47 | Ti:Ta2O5 Pinto Dispersion | 0.11 | 1.53862 | 0 | 0.05 | 34.58 | 0.03249675 | SiO2 Pinto Dispersion | 1 | 0 |  |  | 3.8038
48 | Ti:Ta2O5 Pinto Dispersion | 1 | 2.09418 | 0 | 0.05 | 25.4 | 0.02387569 | SiO2 Pinto Dispersion | 1 | 0 |  |  | 25.4
49 | Ti:Ta2O5 Pinto Dispersion | 0.89 | 2.02551 | 0 | 0.15 | 78.79 | 0.07405525 | SiO2 Pinto Dispersion | 1 | 0 |  |  | 70.1231
50 | Ti:Ta2O5 Pinto Dispersion | 1 | 2.09418 | 0 | 0.05 | 25.4 | 0.02387569 | SiO2 Pinto Dispersion | 1 | 0 |  |  | 25.4
51 | Ti:Ta2O5 Pinto Dispersion | 0.11 | 1.53862 | 0 | 0.05 | 34.58 | 0.03249675 | SiO2 Pinto Dispersion | 1 | 0 |  |  | 3.8038
52 | Ti:Ta2O5 Pinto Dispersion | 0 | 1.46995 | 0 | 0.15 | 108.58 | 0.10204429 | SiO2 Pinto Dispersion | 1 | 0 |  |  | 0
53 | Ti:Ta2O5 Pinto Dispersion | 0.11 | 1.53862 | 0 | 0.05 | 34.58 | 0.03249675 | SiO2 Pinto Dispersion | 1 | 0 |  |  | 3.8038
54 | Ti:Ta2O5 Pinto Dispersion | 1 | 2.09418 | 0 | 0.05 | 25.4 | 0.02387569 | SiO2 Pinto Dispersion | 1 | 0 |  |  | 25.4
55 | Ti:Ta2O5 Pinto Dispersion | 0.89 | 2.02551 | 0 | 0.15 | 78.79 | 0.07405525 | SiO2 Pinto Dispersion | 1 | 0 |  |  | 70.1231
56 | Ti:Ta2O5 Pinto Dispersion | 1 | 2.09418 | 0 | 0.05 | 25.4 | 0.02387569 | SiO2 Pinto Dispersion | 1 | 0 |  |  | 25.4
57 | Ti:Ta2O5 Pinto Dispersion | 0.11 | 1.53862 | 0 | 0.05 | 34.58 | 0.03249675 | SiO2 Pinto Dispersion | 1 | 0 |  |  | 3.8038
58 | Ti:Ta2O5 Pinto Dispersion | 0 | 1.46995 | 0 | 0.15 | 108.58 | 0.10204429 | SiO2 Pinto Dispersion | 1 | 0 |  |  | 0
59 | Ti:Ta2O5 Pinto Dispersion | 0.11 | 1.53862 | 0 | 0.05 | 34.58 | 0.03249675 | SiO2 Pinto Dispersion | 1 | 0 |  |  | 3.8038
60 | Ti:Ta2O5 Pinto Dispersion | 1 | 2.09418 | 0 | 0.05 | 25.4 | 0.02387569 | SiO2 Pinto Dispersion | 1 | 0 |  |  | 25.4
61 | Ti:Ta2O5 Pinto Dispersion | 0.89 | 2.02551 | 0 | 0.1 | 52.53 | 0.04937017 | SiO2 Pinto Dispersion | 1 | 0 |  |  | 46.7517
62 | Ti:Ta2O5 Pinto Dispersion | 1 | 2.09418 | 0 | 0.1 | 50.81 | 0.04775139 | SiO2 Pinto Dispersion | 1 | 0 |  |  | 50.81
63 | Ti:Ta2O5 Pinto Dispersion | 0.11 | 1.53862 | 0 | 0.05 | 34.58 | 0.03249675 | SiO2 Pinto Dispersion | 1 | 0 |  |  | 3.8038
64 | Ti:Ta2O5 Pinto Dispersion | 0 | 1.46995 | 0 | 0.1 | 72.38 | 0.06802953 | SiO2 Pinto Dispersion | 1 | 0 |  |  | 0
65 | Ti:Ta2O5 Pinto Dispersion | 0.11 | 1.53862 | 0 | 0.1 | 69.15 | 0.06499351 | SiO2 Pinto Dispersion | 1 | 0 |  |  | 7.6065
66 | Ti:Ta2O5 Pinto Dispersion | 1 | 2.09418 | 0 | 0.05 | 25.4 | 0.02387569 | SiO2 Pinto Dispersion | 1 | 0 |  |  | 25.4
67 | Ti:Ta2O5 Pinto Dispersion | 0.89 | 2.02551 | 0 | 0.1 | 52.53 | 0.04937017 | SiO2 Pinto Dispersion | 1 | 0 |  |  | 46.7517
68 | Ti:Ta2O5 Pinto Dispersion | 1 | 2.09418 | 0 | 0.1 | 50.81 | 0.04775139 | SiO2 Pinto Dispersion | 1 | 0 |  |  | 50.81
69 | Ti:Ta2O5 Pinto Dispersion | 0.11 | 1.53862 | 0 | 0.05 | 34.58 | 0.03249675 | SiO2 Pinto Dispersion | 1 | 0 |  |  | 3.8038
70 | Ti:Ta2O5 Pinto Dispersion | 0 | 1.46995 | 0 | 0.1 | 72.38 | 0.06802953 | SiO2 Pinto Dispersion | 1 | 0 |  |  | 0
71 | Ti:Ta2O5 Pinto Dispersion | 0.11 | 1.53862 | 0 | 0.1 | 69.15 | 0.06499351 | SiO2 Pinto Dispersion | 1 | 0 |  |  | 7.6065
72 | Ti:Ta2O5 Pinto Dispersion | 1 | 2.09418 | 0 | 0.05 | 25.4 | 0.02387569 | SiO2 Pinto Dispersion | 1 | 0 |  |  | 25.4
73 | Ti:Ta2O5 Pinto Dispersion | 0.89 | 2.02551 | 0 | 0.1 | 52.53 | 0.04937017 | SiO2 Pinto Dispersion | 1 | 0 |  |  | 46.7517
74 | Ti:Ta2O5 Pinto Dispersion | 1 | 2.09418 | 0 | 0.1 | 50.81 | 0.04775139 | SiO2 Pinto Dispersion | 1 | 0 |  |  | 50.81
75 | Ti:Ta2O5 Pinto Dispersion | 0.11 | 1.53862 | 0 | 0.05 | 34.58 | 0.03249675 | SiO2 Pinto Dispersion | 1 | 0 |  |  | 3.8038
76 | Ti:Ta2O5 Pinto Dispersion | 0 | 1.46995 | 0 | 0.1 | 72.38 | 0.06802953 | SiO2 Pinto Dispersion | 1 | 0 |  |  | 0
77 | Ti:Ta2O5 Pinto Dispersion | 0.11 | 1.53862 | 0 | 0.1 | 69.15 | 0.06499351 | SiO2 Pinto Dispersion | 1 | 0 |  |  | 7.6065
78 | Ti:Ta2O5 Pinto Dispersion | 1 | 2.09418 | 0 | 0.05 | 25.4 | 0.02387569 | SiO2 Pinto Dispersion | 1 | 0 |  |  | 25.4
79 | Ti:Ta2O5 Pinto Dispersion | 0.89 | 2.02551 | 0 | 0.1 | 52.53 | 0.04937017 | SiO2 Pinto Dispersion | 1 | 0 |  |  | 46.7517
80 | Ti:Ta2O5 Pinto Dispersion | 1 | 2.09418 | 0 | 0.1 | 50.81 | 0.04775139 | SiO2 Pinto Dispersion | 1 | 0 |  |  | 50.81
81 | Ti:Ta2O5 Pinto Dispersion | 0.11 | 1.53862 | 0 | 0.05 | 34.58 | 0.03249675 | SiO2 Pinto Dispersion | 1 | 0 |  |  | 3.8038
82 | Ti:Ta2O5 Pinto Dispersion | 0 | 1.46995 | 0 | 0.1 | 72.38 | 0.06802953 | SiO2 Pinto Dispersion | 1 | 0 |  |  | 0
83 | Ti:Ta2O5 Pinto Dispersion | 0.11 | 1.53862 | 0 | 0.1 | 69.15 | 0.06499351 | SiO2 Pinto Dispersion | 1 | 0 |  |  | 7.6065
84 | Ti:Ta2O5 Pinto Dispersion | 0.89 | 2.02551 | 0 | 0.15 | 78.79 | 0.07405525 | SiO2 Pinto Dispersion | 1 | 0 |  |  | 70.1231
85 | Ti:Ta2O5 Pinto Dispersion | 1 | 2.09418 | 0 | 0.1 | 50.81 | 0.04775139 | SiO2 Pinto Dispersion | 1 | 0 |  |  | 50.81
86 | Ti:Ta2O5 Pinto Dispersion | 0 | 1.46995 | 0 | 0.15 | 108.58 | 0.10204429 | SiO2 Pinto Dispersion | 1 | 0 |  |  | 0
87 | Ti:Ta2O5 Pinto Dispersion | 0.11 | 1.53862 | 0 | 0.1 | 69.15 | 0.06499351 | SiO2 Pinto Dispersion | 1 | 0 |  |  | 7.6065
88 | Ti:Ta2O5 Pinto Dispersion | 0.89 | 2.02551 | 0 | 0.15 | 78.79 | 0.07405525 | SiO2 Pinto Dispersion | 1 | 0 |  |  | 70.1231
89 | Ti:Ta2O5 Pinto Dispersion | 1 | 2.09418 | 0 | 0.1 | 50.81 | 0.04775139 | SiO2 Pinto Dispersion | 1 | 0 |  |  | 50.81
90 | Ti:Ta2O5 Pinto Dispersion | 0 | 1.46995 | 0 | 0.15 | 108.58 | 0.10204429 | SiO2 Pinto Dispersion | 1 | 0 |  |  | 0
91 | Ti:Ta2O5 Pinto Dispersion | 0.11 | 1.53862 | 0 | 0.1 | 69.15 | 0.06499351 | SiO2 Pinto Dispersion | 1 | 0 |  |  | 7.6065
92 | Ti:Ta2O5 Pinto Dispersion | 0.89 | 2.02551 | 0 | 0.15 | 78.79 | 0.07405525 | SiO2 Pinto Dispersion | 1 | 0 |  |  | 70.1231
93 | Ti:Ta2O5 Pinto Dispersion | 1 | 2.09418 | 0 | 0.1 | 50.81 | 0.04775139 | SiO2 Pinto Dispersion | 1 | 0 |  |  | 50.81
94 | Ti:Ta2O5 Pinto Dispersion | 0 | 1.46995 | 0 | 0.15 | 108.58 | 0.10204429 | SiO2 Pinto Dispersion | 1 | 0 |  |  | 0
95 | Ti:Ta2O5 Pinto Dispersion | 0.11 | 1.53862 | 0 | 0.1 | 69.15 | 0.06499351 | SiO2 Pinto Dispersion | 1 | 0 |  |  | 7.6065
96 | Ti:Ta2O5 Pinto Dispersion | 0.89 | 2.02551 | 0 | 0.15 | 78.79 | 0.07405525 | SiO2 Pinto Dispersion | 1 | 0 |  |  | 70.1231
97 | Ti:Ta2O5 Pinto Dispersion | 1 | 2.09418 | 0 | 0.1 | 50.81 | 0.04775139 | SiO2 Pinto Dispersion | 1 | 0 |  |  | 50.81
98 | Ti:Ta2O5 Pinto Dispersion | 0 | 1.46995 | 0 | 0.1 | 72.38 | 0.06802953 | SiO2 Pinto Dispersion | 1 | 0 |  |  | 0
99 | Ti:Ta2O5 Pinto Dispersion | 0.11 | 1.53862 | 0 | 0.15 | 103.73 | 0.09749026 | SiO2 Pinto Dispersion | 1 | 0 |  |  | 11.4103
100 | Ti:Ta2O5 Pinto Dispersion | 0.89 | 2.02551 | 0 | 0.1 | 52.53 | 0.04937017 | SiO2 Pinto Dispersion | 1 | 0 |  |  | 46.7517
101 | Ti:Ta2O5 Pinto Dispersion | 1 | 2.09418 | 0 | 0.15 | 76.21 | 0.07162708 | SiO2 Pinto Dispersion | 1 | 0 |  |  | 76.21
102 | Ti:Ta2O5 Pinto Dispersion | 0 | 1.46995 | 0 | 0.1 | 72.38 | 0.06802953 | SiO2 Pinto Dispersion | 1 | 0 |  |  | 0
103 | Ti:Ta2O5 Pinto Dispersion | 0.11 | 1.53862 | 0 | 0.15 | 103.73 | 0.09749026 | SiO2 Pinto Dispersion | 1 | 0 |  |  | 11.4103
104 | Ti:Ta2O5 Pinto Dispersion | 0.89 | 2.02551 | 0 | 0.1 | 52.53 | 0.04937017 | SiO2 Pinto Dispersion | 1 | 0 |  |  | 46.7517
105 | Ti:Ta2O5 Pinto Dispersion | 1 | 2.09418 | 0 | 0.15 | 76.21 | 0.07162708 | SiO2 Pinto Dispersion | 1 | 0 |  |  | 76.21
106 | Ti:Ta2O5 Pinto Dispersion | 0 | 1.46995 | 0 | 0.1 | 72.38 | 0.06802953 | SiO2 Pinto Dispersion | 1 | 0 |  |  | 0
107 | Ti:Ta2O5 Pinto Dispersion | 0.11 | 1.53862 | 0 | 0.15 | 103.73 | 0.09749026 | SiO2 Pinto Dispersion | 1 | 0 |  |  | 11.4103
Substrate | SiO2 Pinto Dispersion |  | 1.46995 | 0
Total Thickness |  |  |  |  | 10.5 | 6427.56 | 6.0409412 |  |  |  |  | Total dH | 2761.4338

## Rugate Design - Mix Wave s=0.5
Design: | Analog Rugate Template Debug 03-19-09 (WORKS) tuning try for ETM Mix Wave s=05
Reference Wavelength (nm): | 1064
Incident Angle (deg): | 0
|  | Packing | Refractive | Extinction | Optical | Physical | Geometric | Void | Void | Inhomogeneity | Minimum Physical | Maximum Physical
Layer | Material | Density | Index | Coefficient | Thickness (FWOT) | Thickness (nm) | Thickness | Material | Density | Factor | Thickness | Thickness
Medium | Air |  | 1 | 0
1 | Ti:Ta2O5 Pinto Dispersion | 0.78978 | 1.96295 | 0 | 0.05 | 27.1 | 0.0254718 | SiO2 Pinto Dispersion | 1 | 0 |  |  |  | 21.403038
2 | Ti:Ta2O5 Pinto Dispersion | 0.95367 | 2.06526 | 0 | 0.05 | 25.76 | 0.02421006 | SiO2 Pinto Dispersion | 1 | 0 |  |  |  | 24.5665392
3 | Ti:Ta2O5 Pinto Dispersion | 0.93375 | 2.05282 | 0 | 0.05 | 25.92 | 0.02435672 | SiO2 Pinto Dispersion | 1 | 0 |  |  |  | 24.2028
4 | Ti:Ta2O5 Pinto Dispersion | 0.84616 | 1.99815 | 0 | 0.05 | 26.62 | 0.02502319 | SiO2 Pinto Dispersion | 1 | 0 |  |  |  | 22.5247792
5 | Ti:Ta2O5 Pinto Dispersion | 0.70751 | 1.9116 | 0 | 0.05 | 27.83 | 0.02615608 | SiO2 Pinto Dispersion | 1 | 0 |  |  |  | 19.6900033
6 | Ti:Ta2O5 Pinto Dispersion | 0.2973 | 1.65553 | 0 | 0.05 | 32.13 | 0.03020173 | SiO2 Pinto Dispersion | 1 | 0 |  |  |  | 9.552249
7 | Ti:Ta2O5 Pinto Dispersion | 0.15226 | 1.565 | 0 | 0.05 | 33.99 | 0.03194895 | SiO2 Pinto Dispersion | 1 | 0 |  |  |  | 5.1753174
8 | Ti:Ta2O5 Pinto Dispersion | 0.03553 | 1.49213 | 0 | 0.05 | 35.65 | 0.03350919 | SiO2 Pinto Dispersion | 1 | 0 |  |  |  | 1.2666445
9 | Ti:Ta2O5 Pinto Dispersion | 0.04515 | 1.49813 | 0 | 0.05 | 35.51 | 0.03337486 | SiO2 Pinto Dispersion | 1 | 0 |  |  |  | 1.6032765
10 | Ti:Ta2O5 Pinto Dispersion | 0.21565 | 1.60456 | 0 | 0.05 | 33.16 | 0.03116114 | SiO2 Pinto Dispersion | 1 | 0 |  |  |  | 7.150954
11 | Ti:Ta2O5 Pinto Dispersion | 0.79405 | 1.96562 | 0 | 0.05 | 27.07 | 0.02543726 | SiO2 Pinto Dispersion | 1 | 0 |  |  |  | 21.4949335
12 | Ti:Ta2O5 Pinto Dispersion | 0.95168 | 2.06402 | 0 | 0.05 | 25.77 | 0.02422458 | SiO2 Pinto Dispersion | 1 | 0 |  |  |  | 24.5247936
13 | Ti:Ta2O5 Pinto Dispersion | 0.91992 | 2.04419 | 0 | 0.05 | 26.02 | 0.02445954 | SiO2 Pinto Dispersion | 1 | 0 |  |  |  | 23.9363184
14 | Ti:Ta2O5 Pinto Dispersion | 0.84536 | 1.99765 | 0 | 0.05 | 26.63 | 0.0250294 | SiO2 Pinto Dispersion | 1 | 0 |  |  |  | 22.5119368
15 | Ti:Ta2O5 Pinto Dispersion | 0.71365 | 1.91543 | 0 | 0.05 | 27.77 | 0.02610376 | SiO2 Pinto Dispersion | 1 | 0 |  |  |  | 19.8180605
16 | Ti:Ta2O5 Pinto Dispersion | 0.30107 | 1.65789 | 0 | 0.05 | 32.09 | 0.03015885 | SiO2 Pinto Dispersion | 1 | 0 |  |  |  | 9.6613363
17 | Ti:Ta2O5 Pinto Dispersion | 0.14987 | 1.5635 | 0 | 0.05 | 34.03 | 0.03197949 | SiO2 Pinto Dispersion | 1 | 0 |  |  |  | 5.1000761
18 | Ti:Ta2O5 Pinto Dispersion | 0.02543 | 1.48582 | 0 | 0.05 | 35.81 | 0.03365134 | SiO2 Pinto Dispersion | 1 | 0 |  |  |  | 0.9106483
19 | Ti:Ta2O5 Pinto Dispersion | 0.04474 | 1.49788 | 0 | 0.05 | 35.52 | 0.03338051 | SiO2 Pinto Dispersion | 1 | 0 |  |  |  | 1.5891648
20 | Ti:Ta2O5 Pinto Dispersion | 0.22265 | 1.60894 | 0 | 0.05 | 33.07 | 0.03107644 | SiO2 Pinto Dispersion | 1 | 0 |  |  |  | 7.3630355
21 | Ti:Ta2O5 Pinto Dispersion | 0.79736 | 1.96768 | 0 | 0.05 | 27.04 | 0.02541059 | SiO2 Pinto Dispersion | 1 | 0 |  |  |  | 21.5606144
22 | Ti:Ta2O5 Pinto Dispersion | 0.94887 | 2.06226 | 0 | 0.05 | 25.8 | 0.02424524 | SiO2 Pinto Dispersion | 1 | 0 |  |  |  | 24.480846
23 | Ti:Ta2O5 Pinto Dispersion | 0.91163 | 2.03902 | 0 | 0.05 | 26.09 | 0.02452163 | SiO2 Pinto Dispersion | 1 | 0 |  |  |  | 23.7844267
24 | Ti:Ta2O5 Pinto Dispersion | 0.84534 | 1.99764 | 0 | 0.05 | 26.63 | 0.02502955 | SiO2 Pinto Dispersion | 1 | 0 |  |  |  | 22.5114042
25 | Ti:Ta2O5 Pinto Dispersion | 0.7218 | 1.92052 | 0 | 0.05 | 27.7 | 0.02603459 | SiO2 Pinto Dispersion | 1 | 0 |  |  |  | 19.99386
26 | Ti:Ta2O5 Pinto Dispersion | 0.30393 | 1.65967 | 0 | 0.05 | 32.05 | 0.03012639 | SiO2 Pinto Dispersion | 1 | 0 |  |  |  | 9.7409565
27 | Ti:Ta2O5 Pinto Dispersion | 0.14661 | 1.56147 | 0 | 0.05 | 34.07 | 0.03202115 | SiO2 Pinto Dispersion | 1 | 0 |  |  |  | 4.9950027
28 | Ti:Ta2O5 Pinto Dispersion | 0.01833 | 1.48139 | 0 | 0.05 | 35.91 | 0.0337521 | SiO2 Pinto Dispersion | 1 | 0 |  |  |  | 0.6582303
29 | Ti:Ta2O5 Pinto Dispersion | 0.04511 | 1.49811 | 0 | 0.05 | 35.51 | 0.0333754 | SiO2 Pinto Dispersion | 1 | 0 |  |  |  | 1.6018561
30 | Ti:Ta2O5 Pinto Dispersion | 0.23252 | 1.6151 | 0 | 0.05 | 32.94 | 0.0309579 | SiO2 Pinto Dispersion | 1 | 0 |  |  |  | 7.6592088
31 | Ti:Ta2O5 Pinto Dispersion | 0.79979 | 1.9692 | 0 | 0.05 | 27.02 | 0.02539097 | SiO2 Pinto Dispersion | 1 | 0 |  |  |  | 21.6103258
32 | Ti:Ta2O5 Pinto Dispersion | 0.94514 | 2.05994 | 0 | 0.05 | 25.83 | 0.0242726 | SiO2 Pinto Dispersion | 1 | 0 |  |  |  | 24.4129662
33 | Ti:Ta2O5 Pinto Dispersion | 0.90541 | 2.03514 | 0 | 0.05 | 26.14 | 0.02456837 | SiO2 Pinto Dispersion | 1 | 0 |  |  |  | 23.6674174
34 | Ti:Ta2O5 Pinto Dispersion | 0.8461 | 1.99811 | 0 | 0.05 | 26.63 | 0.02502364 | SiO2 Pinto Dispersion | 1 | 0 |  |  |  | 22.531643
35 | Ti:Ta2O5 Pinto Dispersion | 0.73504 | 1.92879 | 0 | 0.05 | 27.58 | 0.02592304 | SiO2 Pinto Dispersion | 1 | 0 |  |  |  | 20.2724032
36 | Ti:Ta2O5 Pinto Dispersion | 0.30596 | 1.66094 | 0 | 0.05 | 32.03 | 0.03010348 | SiO2 Pinto Dispersion | 1 | 0 |  |  |  | 9.7998988
37 | Ti:Ta2O5 Pinto Dispersion | 0.14239 | 1.55883 | 0 | 0.05 | 34.13 | 0.03207525 | SiO2 Pinto Dispersion | 1 | 0 |  |  |  | 4.8597707
38 | Ti:Ta2O5 Pinto Dispersion | 0.01283 | 1.47796 | 0 | 0.05 | 36 | 0.0338304 | SiO2 Pinto Dispersion | 1 | 0 |  |  |  | 0.46188
39 | Ti:Ta2O5 Pinto Dispersion | 0.04626 | 1.49882 | 0 | 0.05 | 35.49 | 0.03335948 | SiO2 Pinto Dispersion | 1 | 0 |  |  |  | 1.6417674
40 | Ti:Ta2O5 Pinto Dispersion | 0.26269 | 1.63393 | 0 | 0.05 | 32.56 | 0.03060103 | SiO2 Pinto Dispersion | 1 | 0 |  |  |  | 8.5531864
41 | Ti:Ta2O5 Pinto Dispersion | 0.80141 | 1.97022 | 0 | 0.05 | 27 | 0.02537794 | SiO2 Pinto Dispersion | 1 | 0 |  |  |  | 21.63807
42 | Ti:Ta2O5 Pinto Dispersion | 0.94038 | 2.05697 | 0 | 0.05 | 25.86 | 0.02430765 | SiO2 Pinto Dispersion | 1 | 0 |  |  |  | 24.3182268
43 | Ti:Ta2O5 Pinto Dispersion | 0.90054 | 2.03209 | 0 | 0.05 | 26.18 | 0.02460515 | SiO2 Pinto Dispersion | 1 | 0 |  |  |  | 23.5761372
44 | Ti:Ta2O5 Pinto Dispersion | 0.84764 | 1.99907 | 0 | 0.05 | 26.61 | 0.02501161 | SiO2 Pinto Dispersion | 1 | 0 |  |  |  | 22.5557004
45 | Ti:Ta2O5 Pinto Dispersion | 0.76619 | 1.94823 | 0 | 0.05 | 27.31 | 0.02566437 | SiO2 Pinto Dispersion | 1 | 0 |  |  |  | 20.9246489
46 | Ti:Ta2O5 Pinto Dispersion | 0.30718 | 1.6617 | 0 | 0.05 | 32.02 | 0.03008964 | SiO2 Pinto Dispersion | 1 | 0 |  |  |  | 9.8359036
47 | Ti:Ta2O5 Pinto Dispersion | 0.13703 | 1.55549 | 0 | 0.05 | 34.2 | 0.03214426 | SiO2 Pinto Dispersion | 1 | 0 |  |  |  | 4.686426
48 | Ti:Ta2O5 Pinto Dispersion | 0.00851 | 1.47526 | 0 | 0.05 | 36.06 | 0.03389228 | SiO2 Pinto Dispersion | 1 | 0 |  |  |  | 0.3068706
49 | Ti:Ta2O5 Pinto Dispersion | 0.0482 | 1.50004 | 0 | 0.05 | 35.47 | 0.03333252 | SiO2 Pinto Dispersion | 1 | 0 |  |  |  | 1.709654
50 | Ti:Ta2O5 Pinto Dispersion | 0.27721 | 1.64299 | 0 | 0.05 | 32.38 | 0.03043231 | SiO2 Pinto Dispersion | 1 | 0 |  |  |  | 8.9760598
51 | Ti:Ta2O5 Pinto Dispersion | 0.80224 | 1.97074 | 0 | 0.05 | 27 | 0.02537124 | SiO2 Pinto Dispersion | 1 | 0 |  |  |  | 21.66048
52 | Ti:Ta2O5 Pinto Dispersion | 0.93432 | 2.05318 | 0 | 0.05 | 25.91 | 0.02435243 | SiO2 Pinto Dispersion | 1 | 0 |  |  |  | 24.2082312
53 | Ti:Ta2O5 Pinto Dispersion | 0.89672 | 2.02971 | 0 | 0.05 | 26.21 | 0.02463406 | SiO2 Pinto Dispersion | 1 | 0 |  |  |  | 23.5030312
54 | Ti:Ta2O5 Pinto Dispersion | 0.84999 | 2.00054 | 0 | 0.05 | 26.59 | 0.02499325 | SiO2 Pinto Dispersion | 1 | 0 |  |  |  | 22.6012341
55 | Ti:Ta2O5 Pinto Dispersion | 0.77653 | 1.95468 | 0 | 0.05 | 27.22 | 0.02557961 | SiO2 Pinto Dispersion | 1 | 0 |  |  |  | 21.1371466
56 | Ti:Ta2O5 Pinto Dispersion | 0.30763 | 1.66198 | 0 | 0.05 | 32.01 | 0.03008462 | SiO2 Pinto Dispersion | 1 | 0 |  |  |  | 9.8472363
57 | Ti:Ta2O5 Pinto Dispersion | 0.13012 | 1.55117 | 0 | 0.05 | 34.3 | 0.03223364 | SiO2 Pinto Dispersion | 1 | 0 |  |  |  | 4.463116
58 | Ti:Ta2O5 Pinto Dispersion | 0.00516 | 1.47317 | 0 | 0.05 | 36.11 | 0.03394038 | SiO2 Pinto Dispersion | 1 | 0 |  |  |  | 0.1863276
59 | Ti:Ta2O5 Pinto Dispersion | 0.05097 | 1.50177 | 0 | 0.05 | 35.42 | 0.03329407 | SiO2 Pinto Dispersion | 1 | 0 |  |  |  | 1.8053574
60 | Ti:Ta2O5 Pinto Dispersion | 0.28564 | 1.64826 | 0 | 0.05 | 32.28 | 0.03033508 | SiO2 Pinto Dispersion | 1 | 0 |  |  |  | 9.2204592
61 | Ti:Ta2O5 Pinto Dispersion | 0.8023 | 1.97077 | 0 | 0.05 | 26.99 | 0.02537078 | SiO2 Pinto Dispersion | 1 | 0 |  |  |  | 21.654077
62 | Ti:Ta2O5 Pinto Dispersion | 0.9263 | 2.04818 | 0 | 0.05 | 25.97 | 0.02441196 | SiO2 Pinto Dispersion | 1 | 0 |  |  |  | 24.056011
63 | Ti:Ta2O5 Pinto Dispersion | 0.89382 | 2.0279 | 0 | 0.05 | 26.23 | 0.02465608 | SiO2 Pinto Dispersion | 1 | 0 |  |  |  | 23.4448986
64 | Ti:Ta2O5 Pinto Dispersion | 0.85321 | 2.00255 | 0 | 0.05 | 26.57 | 0.02496821 | SiO2 Pinto Dispersion | 1 | 0 |  |  |  | 22.6697897
65 | Ti:Ta2O5 Pinto Dispersion | 0.78374 | 1.95918 | 0 | 0.05 | 27.15 | 0.02552087 | SiO2 Pinto Dispersion | 1 | 0 |  |  |  | 21.278541
66 | Ti:Ta2O5 Pinto Dispersion | 0.3073 | 1.66177 | 0 | 0.05 | 32.01 | 0.03008833 | SiO2 Pinto Dispersion | 1 | 0 |  |  |  | 9.836673
67 | Ti:Ta2O5 Pinto Dispersion | 0.12046 | 1.54515 | 0 | 0.05 | 34.43 | 0.03235937 | SiO2 Pinto Dispersion | 1 | 0 |  |  |  | 4.1474378
68 | Ti:Ta2O5 Pinto Dispersion | 0.00268 | 1.47162 | 0 | 0.05 | 36.15 | 0.03397606 | SiO2 Pinto Dispersion | 1 | 0 |  |  |  | 0.096882
69 | Ti:Ta2O5 Pinto Dispersion | 0.05465 | 1.50406 | 0 | 0.05 | 35.37 | 0.03324328 | SiO2 Pinto Dispersion | 1 | 0 |  |  |  | 1.9329705
70 | Ti:Ta2O5 Pinto Dispersion | 0.29194 | 1.65219 | 0 | 0.05 | 32.2 | 0.03026293 | SiO2 Pinto Dispersion | 1 | 0 |  |  |  | 9.400468
71 | Ti:Ta2O5 Pinto Dispersion | 0.80159 | 1.97032 | 0 | 0.05 | 27 | 0.02537653 | SiO2 Pinto Dispersion | 1 | 0 |  |  |  | 21.64293
72 | Ti:Ta2O5 Pinto Dispersion | 0.91357 | 2.04023 | 0 | 0.05 | 26.08 | 0.02450705 | SiO2 Pinto Dispersion | 1 | 0 |  |  |  | 23.8259056
73 | Ti:Ta2O5 Pinto Dispersion | 0.89175 | 2.02661 | 0 | 0.05 | 26.25 | 0.02467176 | SiO2 Pinto Dispersion | 1 | 0 |  |  |  | 23.4084375
74 | Ti:Ta2O5 Pinto Dispersion | 0.85737 | 2.00515 | 0 | 0.05 | 26.53 | 0.02493581 | SiO2 Pinto Dispersion | 1 | 0 |  |  |  | 22.7460261
75 | Ti:Ta2O5 Pinto Dispersion | 0.78929 | 1.96265 | 0 | 0.05 | 27.11 | 0.02547574 | SiO2 Pinto Dispersion | 1 | 0 |  |  |  | 21.3976519
76 | Ti:Ta2O5 Pinto Dispersion | 0.30619 | 1.66108 | 0 | 0.05 | 32.03 | 0.03010084 | SiO2 Pinto Dispersion | 1 | 0 |  |  |  | 9.8072657
77 | Ti:Ta2O5 Pinto Dispersion | 0.09102 | 1.52677 | 0 | 0.05 | 34.84 | 0.03274887 | SiO2 Pinto Dispersion | 1 | 0 |  |  |  | 3.1711368
78 | Ti:Ta2O5 Pinto Dispersion | 0.00102 | 1.47059 | 0 | 0.05 | 36.18 | 0.034 | SiO2 Pinto Dispersion | 1 | 0 |  |  |  | 0.0369036
79 | Ti:Ta2O5 Pinto Dispersion | 0.05935 | 1.507 | 0 | 0.05 | 35.3 | 0.03317854 | SiO2 Pinto Dispersion | 1 | 0 |  |  |  | 2.095055
80 | Ti:Ta2O5 Pinto Dispersion | 0.29687 | 1.65526 | 0 | 0.05 | 32.14 | 0.03020665 | SiO2 Pinto Dispersion | 1 | 0 |  |  |  | 9.5414018
81 | Ti:Ta2O5 Pinto Dispersion | 0.80009 | 1.96939 | 0 | 0.05 | 27.01 | 0.0253886 | SiO2 Pinto Dispersion | 1 | 0 |  |  |  | 21.6104309
82 | Ti:Ta2O5 Pinto Dispersion | 0.88212 | 2.0206 | 0 | 0.05 | 26.33 | 0.02474515 | SiO2 Pinto Dispersion | 1 | 0 |  |  |  | 23.2262196
83 | Ti:Ta2O5 Pinto Dispersion | 0.89049 | 2.02582 | 0 | 0.05 | 26.26 | 0.02468136 | SiO2 Pinto Dispersion | 1 | 0 |  |  |  | 23.3842674
84 | Ti:Ta2O5 Pinto Dispersion | 0.86267 | 2.00846 | 0 | 0.05 | 26.49 | 0.02489476 | SiO2 Pinto Dispersion | 1 | 0 |  |  |  | 22.8521283
85 | Ti:Ta2O5 Pinto Dispersion | 0.79367 | 1.96538 | 0 | 0.05 | 27.07 | 0.02544034 | SiO2 Pinto Dispersion | 1 | 0 |  |  |  | 21.4846469
86 | Ti:Ta2O5 Pinto Dispersion | 0.30429 | 1.6599 | 0 | 0.05 | 32.05 | 0.03012236 | SiO2 Pinto Dispersion | 1 | 0 |  |  |  | 9.7524945
87 | Ti:Ta2O5 Pinto Dispersion | 0.07568 | 1.51719 | 0 | 0.05 | 35.06 | 0.03295569 | SiO2 Pinto Dispersion | 1 | 0 |  |  |  | 2.6533408
88 | Ti:Ta2O5 Pinto Dispersion | 0.00015 | 1.47004 | 0 | 0.05 | 36.19 | 0.03401258 | SiO2 Pinto Dispersion | 1 | 0 |  |  |  | 0.0054285
89 | Ti:Ta2O5 Pinto Dispersion | 0.06534 | 1.51073 | 0 | 0.05 | 35.21 | 0.03309649 | SiO2 Pinto Dispersion | 1 | 0 |  |  |  | 2.3006214
90 | Ti:Ta2O5 Pinto Dispersion | 0.30074 | 1.65768 | 0 | 0.05 | 32.09 | 0.03016265 | SiO2 Pinto Dispersion | 1 | 0 |  |  |  | 9.6507466
91 | Ti:Ta2O5 Pinto Dispersion | 0.79777 | 1.96795 | 0 | 0.05 | 27.03 | 0.02540721 | SiO2 Pinto Dispersion | 1 | 0 |  |  |  | 21.5637231
92 | Ti:Ta2O5 Pinto Dispersion | 0.87152 | 2.01398 | 0 | 0.05 | 26.42 | 0.02482646 | SiO2 Pinto Dispersion | 1 | 0 |  |  |  | 23.0255584
93 | Ti:Ta2O5 Pinto Dispersion | 0.89001 | 2.02552 | 0 | 0.05 | 26.26 | 0.02468504 | SiO2 Pinto Dispersion | 1 | 0 |  |  |  | 23.3716626
94 | Ti:Ta2O5 Pinto Dispersion | 0.86949 | 2.01271 | 0 | 0.05 | 26.43 | 0.02484213 | SiO2 Pinto Dispersion | 1 | 0 |  |  |  | 22.9806207
95 | Ti:Ta2O5 Pinto Dispersion | 0.79707 | 1.9675 | 0 | 0.05 | 27.04 | 0.02541293 | SiO2 Pinto Dispersion | 1 | 0 |  |  |  | 21.5527728
96 | Ti:Ta2O5 Pinto Dispersion | 0.30156 | 1.65819 | 0 | 0.05 | 32.08 | 0.03015334 | SiO2 Pinto Dispersion | 1 | 0 |  |  |  | 9.6740448
97 | Ti:Ta2O5 Pinto Dispersion | 0.06709 | 1.51183 | 0 | 0.05 | 35.19 | 0.03307253 | SiO2 Pinto Dispersion | 1 | 0 |  |  |  | 2.3608971
98 | Ti:Ta2O5 Pinto Dispersion | 5e-05 | 1.46998 | 0 | 0.05 | 36.19 | 0.03401398 | SiO2 Pinto Dispersion | 1 | 0 |  |  |  | 0.0018095
99 | Ti:Ta2O5 Pinto Dispersion | 0.07323 | 1.51566 | 0 | 0.05 | 35.1 | 0.03298892 | SiO2 Pinto Dispersion | 1 | 0 |  |  |  | 2.570373
100 | Ti:Ta2O5 Pinto Dispersion | 0.30369 | 1.65952 | 0 | 0.05 | 32.06 | 0.0301292 | SiO2 Pinto Dispersion | 1 | 0 |  |  |  | 9.7363014
101 | Ti:Ta2O5 Pinto Dispersion | 0.79461 | 1.96597 | 0 | 0.05 | 27.06 | 0.02543278 | SiO2 Pinto Dispersion | 1 | 0 |  |  |  | 21.5021466
102 | Ti:Ta2O5 Pinto Dispersion | 0.86421 | 2.00942 | 0 | 0.05 | 26.48 | 0.02488286 | SiO2 Pinto Dispersion | 1 | 0 |  |  |  | 22.8842808
103 | Ti:Ta2O5 Pinto Dispersion | 0.8903 | 2.0257 | 0 | 0.05 | 26.26 | 0.02468283 | SiO2 Pinto Dispersion | 1 | 0 |  |  |  | 23.379278
104 | Ti:Ta2O5 Pinto Dispersion | 0.87894 | 2.01861 | 0 | 0.05 | 26.35 | 0.02476952 | SiO2 Pinto Dispersion | 1 | 0 |  |  |  | 23.160069
105 | Ti:Ta2O5 Pinto Dispersion | 0.79959 | 1.96908 | 0 | 0.05 | 27.02 | 0.02539263 | SiO2 Pinto Dispersion | 1 | 0 |  |  |  | 21.6049218
106 | Ti:Ta2O5 Pinto Dispersion | 0.29793 | 1.65593 | 0 | 0.05 | 32.13 | 0.03019458 | SiO2 Pinto Dispersion | 1 | 0 |  |  |  | 9.5724909
107 | Ti:Ta2O5 Pinto Dispersion | 0.06071 | 1.50785 | 0 | 0.05 | 35.28 | 0.03315984 | SiO2 Pinto Dispersion | 1 | 0 |  |  |  | 2.1418488
108 | Ti:Ta2O5 Pinto Dispersion | 0.00073 | 1.47041 | 0 | 0.05 | 36.18 | 0.0340042 | SiO2 Pinto Dispersion | 1 | 0 |  |  |  | 0.0264114
109 | Ti:Ta2O5 Pinto Dispersion | 0.08551 | 1.52333 | 0 | 0.05 | 34.92 | 0.03282288 | SiO2 Pinto Dispersion | 1 | 0 |  |  |  | 2.9860092
110 | Ti:Ta2O5 Pinto Dispersion | 0.30579 | 1.66083 | 0 | 0.05 | 32.03 | 0.03010536 | SiO2 Pinto Dispersion | 1 | 0 |  |  |  | 9.7944537
111 | Ti:Ta2O5 Pinto Dispersion | 0.79049 | 1.9634 | 0 | 0.05 | 27.1 | 0.02546607 | SiO2 Pinto Dispersion | 1 | 0 |  |  |  | 21.422279
112 | Ti:Ta2O5 Pinto Dispersion | 0.85858 | 2.0059 | 0 | 0.05 | 26.52 | 0.02492643 | SiO2 Pinto Dispersion | 1 | 0 |  |  |  | 22.7695416
113 | Ti:Ta2O5 Pinto Dispersion | 0.89136 | 2.02637 | 0 | 0.05 | 26.25 | 0.02467472 | SiO2 Pinto Dispersion | 1 | 0 |  |  |  | 23.3982
114 | Ti:Ta2O5 Pinto Dispersion | 0.90738 | 2.03636 | 0 | 0.05 | 26.13 | 0.0245536 | SiO2 Pinto Dispersion | 1 | 0 |  |  |  | 23.7098394
115 | Ti:Ta2O5 Pinto Dispersion | 0.80129 | 1.97014 | 0 | 0.05 | 27 | 0.02537895 | SiO2 Pinto Dispersion | 1 | 0 |  |  |  | 21.63483
116 | Ti:Ta2O5 Pinto Dispersion | 0.29328 | 1.65303 | 0 | 0.05 | 32.18 | 0.03024756 | SiO2 Pinto Dispersion | 1 | 0 |  |  |  | 9.4377504
117 | Ti:Ta2O5 Pinto Dispersion | 0.05572 | 1.50473 | 0 | 0.05 | 35.36 | 0.0332285 | SiO2 Pinto Dispersion | 1 | 0 |  |  |  | 1.9702592
118 | Ti:Ta2O5 Pinto Dispersion | 0.00219 | 1.47132 | 0 | 0.05 | 36.16 | 0.03398312 | SiO2 Pinto Dispersion | 1 | 0 |  |  |  | 0.0791904
119 | Ti:Ta2O5 Pinto Dispersion | 0.11717 | 1.54309 | 0 | 0.05 | 34.48 | 0.03240254 | SiO2 Pinto Dispersion | 1 | 0 |  |  |  | 4.0400216
120 | Ti:Ta2O5 Pinto Dispersion | 0.30709 | 1.66165 | 0 | 0.05 | 32.02 | 0.03009062 | SiO2 Pinto Dispersion | 1 | 0 |  |  |  | 9.8330218
121 | Ti:Ta2O5 Pinto Dispersion | 0.78525 | 1.96013 | 0 | 0.05 | 27.14 | 0.02550852 | SiO2 Pinto Dispersion | 1 | 0 |  |  |  | 21.311685
122 | Ti:Ta2O5 Pinto Dispersion | 0.85415 | 2.00314 | 0 | 0.05 | 26.56 | 0.02496083 | SiO2 Pinto Dispersion | 1 | 0 |  |  |  | 22.686224
123 | Ti:Ta2O5 Pinto Dispersion | 0.89322 | 2.02753 | 0 | 0.05 | 26.24 | 0.02466058 | SiO2 Pinto Dispersion | 1 | 0 |  |  |  | 23.4380928
124 | Ti:Ta2O5 Pinto Dispersion | 0.9238 | 2.04661 | 0 | 0.05 | 25.99 | 0.02443058 | SiO2 Pinto Dispersion | 1 | 0 |  |  |  | 24.009562
125 | Ti:Ta2O5 Pinto Dispersion | 0.8022 | 1.97071 | 0 | 0.05 | 27 | 0.02537163 | SiO2 Pinto Dispersion | 1 | 0 |  |  |  | 21.6594
126 | Ti:Ta2O5 Pinto Dispersion | 0.28737 | 1.64934 | 0 | 0.05 | 32.26 | 0.03031522 | SiO2 Pinto Dispersion | 1 | 0 |  |  |  | 9.2705562
127 | Ti:Ta2O5 Pinto Dispersion | 0.0518 | 1.50229 | 0 | 0.05 | 35.41 | 0.03328258 | SiO2 Pinto Dispersion | 1 | 0 |  |  |  | 1.834238
128 | Ti:Ta2O5 Pinto Dispersion | 0.00446 | 1.47274 | 0 | 0.05 | 36.12 | 0.03395043 | SiO2 Pinto Dispersion | 1 | 0 |  |  |  | 0.1610952
129 | Ti:Ta2O5 Pinto Dispersion | 0.12805 | 1.54988 | 0 | 0.05 | 34.33 | 0.03226051 | SiO2 Pinto Dispersion | 1 | 0 |  |  |  | 4.3959565
130 | Ti:Ta2O5 Pinto Dispersion | 0.30762 | 1.66197 | 0 | 0.05 | 32.01 | 0.03008473 | SiO2 Pinto Dispersion | 1 | 0 |  |  |  | 9.8469162
131 | Ti:Ta2O5 Pinto Dispersion | 0.77853 | 1.95593 | 0 | 0.05 | 27.2 | 0.02556326 | SiO2 Pinto Dispersion | 1 | 0 |  |  |  | 21.176016
132 | Ti:Ta2O5 Pinto Dispersion | 0.85071 | 2.00099 | 0 | 0.05 | 26.59 | 0.02498763 | SiO2 Pinto Dispersion | 1 | 0 |  |  |  | 22.6203789
133 | Ti:Ta2O5 Pinto Dispersion | 0.89591 | 2.02921 | 0 | 0.05 | 26.22 | 0.02464018 | SiO2 Pinto Dispersion | 1 | 0 |  |  |  | 23.4907602
134 | Ti:Ta2O5 Pinto Dispersion | 0.93255 | 2.05207 | 0 | 0.05 | 25.93 | 0.02436561 | SiO2 Pinto Dispersion | 1 | 0 |  |  |  | 24.1810215
135 | Ti:Ta2O5 Pinto Dispersion | 0.80233 | 1.97079 | 0 | 0.05 | 26.99 | 0.02537054 | SiO2 Pinto Dispersion | 1 | 0 |  |  |  | 21.6548867
136 | Ti:Ta2O5 Pinto Dispersion | 0.2796 | 1.64449 | 0 | 0.05 | 32.35 | 0.03040462 | SiO2 Pinto Dispersion | 1 | 0 |  |  |  | 9.04506
137 | Ti:Ta2O5 Pinto Dispersion | 0.04881 | 1.50042 | 0 | 0.05 | 35.46 | 0.03332401 | SiO2 Pinto Dispersion | 1 | 0 |  |  |  | 1.7308026
138 | Ti:Ta2O5 Pinto Dispersion | 0.00759 | 1.47469 | 0 | 0.05 | 36.08 | 0.03390553 | SiO2 Pinto Dispersion | 1 | 0 |  |  |  | 0.2738472
139 | Ti:Ta2O5 Pinto Dispersion | 0.13547 | 1.55452 | 0 | 0.05 | 34.22 | 0.03216437 | SiO2 Pinto Dispersion | 1 | 0 |  |  |  | 4.6357834
140 | Ti:Ta2O5 Pinto Dispersion | 0.30736 | 1.66182 | 0 | 0.05 | 32.01 | 0.03008756 | SiO2 Pinto Dispersion | 1 | 0 |  |  |  | 9.8385936
141 | Ti:Ta2O5 Pinto Dispersion | 0.76927 | 1.95015 | 0 | 0.05 | 27.28 | 0.02563904 | SiO2 Pinto Dispersion | 1 | 0 |  |  |  | 20.9856856
142 | Ti:Ta2O5 Pinto Dispersion | 0.84815 | 1.99939 | 0 | 0.05 | 26.61 | 0.02500762 | SiO2 Pinto Dispersion | 1 | 0 |  |  |  | 22.5692715
143 | Ti:Ta2O5 Pinto Dispersion | 0.89949 | 2.03144 | 0 | 0.05 | 26.19 | 0.02461307 | SiO2 Pinto Dispersion | 1 | 0 |  |  |  | 23.5576431
144 | Ti:Ta2O5 Pinto Dispersion | 0.93901 | 2.05611 | 0 | 0.05 | 25.87 | 0.02431781 | SiO2 Pinto Dispersion | 1 | 0 |  |  |  | 24.2921887
145 | Ti:Ta2O5 Pinto Dispersion | 0.80169 | 1.97039 | 0 | 0.05 | 27 | 0.02537568 | SiO2 Pinto Dispersion | 1 | 0 |  |  |  | 21.64563
146 | Ti:Ta2O5 Pinto Dispersion | 0.26772 | 1.63707 | 0 | 0.05 | 32.5 | 0.03054236 | SiO2 Pinto Dispersion | 1 | 0 |  |  |  | 8.7009
147 | Ti:Ta2O5 Pinto Dispersion | 0.04667 | 1.49908 | 0 | 0.05 | 35.49 | 0.03335379 | SiO2 Pinto Dispersion | 1 | 0 |  |  |  | 1.6563183
148 | Ti:Ta2O5 Pinto Dispersion | 0.01165 | 1.47722 | 0 | 0.05 | 36.01 | 0.03384727 | SiO2 Pinto Dispersion | 1 | 0 |  |  |  | 0.4195165
149 | Ti:Ta2O5 Pinto Dispersion | 0.14117 | 1.55807 | 0 | 0.05 | 34.14 | 0.03209096 | SiO2 Pinto Dispersion | 1 | 0 |  |  |  | 4.8195438
150 | Ti:Ta2O5 Pinto Dispersion | 0.30634 | 1.66117 | 0 | 0.05 | 32.03 | 0.03009918 | SiO2 Pinto Dispersion | 1 | 0 |  |  |  | 9.8120702
151 | Ti:Ta2O5 Pinto Dispersion | 0.74234 | 1.93334 | 0 | 0.05 | 27.52 | 0.02586198 | SiO2 Pinto Dispersion | 1 | 0 |  |  |  | 20.4291968
152 | Ti:Ta2O5 Pinto Dispersion | 0.84641 | 1.9983 | 0 | 0.05 | 26.62 | 0.02502122 | SiO2 Pinto Dispersion | 1 | 0 |  |  |  | 22.5314342
153 | Ti:Ta2O5 Pinto Dispersion | 0.90409 | 2.03431 | 0 | 0.05 | 26.15 | 0.02457839 | SiO2 Pinto Dispersion | 1 | 0 |  |  |  | 23.6419535
154 | Ti:Ta2O5 Pinto Dispersion | 0.94406 | 2.05926 | 0 | 0.05 | 25.83 | 0.02428058 | SiO2 Pinto Dispersion | 1 | 0 |  |  |  | 24.3850698
155 | Ti:Ta2O5 Pinto Dispersion | 0.80027 | 1.9695 | 0 | 0.05 | 27.01 | 0.02538711 | SiO2 Pinto Dispersion | 1 | 0 |  |  |  | 21.6152927
156 | Ti:Ta2O5 Pinto Dispersion | 0.23594 | 1.61723 | 0 | 0.05 | 32.9 | 0.03091701 | SiO2 Pinto Dispersion | 1 | 0 |  |  |  | 7.762426
157 | Ti:Ta2O5 Pinto Dispersion | 0.04532 | 1.49824 | 0 | 0.05 | 35.51 | 0.03337244 | SiO2 Pinto Dispersion | 1 | 0 |  |  |  | 1.6093132
158 | Ti:Ta2O5 Pinto Dispersion | 0.01683 | 1.48045 | 0 | 0.05 | 35.93 | 0.03377345 | SiO2 Pinto Dispersion | 1 | 0 |  |  |  | 0.6047019
159 | Ti:Ta2O5 Pinto Dispersion | 0.14565 | 1.56087 | 0 | 0.05 | 34.08 | 0.03203344 | SiO2 Pinto Dispersion | 1 | 0 |  |  |  | 4.963752
160 | Ti:Ta2O5 Pinto Dispersion | 0.30452 | 1.66004 | 0 | 0.05 | 32.05 | 0.03011979 | SiO2 Pinto Dispersion | 1 | 0 |  |  |  | 9.759866
161 | Ti:Ta2O5 Pinto Dispersion | 0.72436 | 1.92212 | 0 | 0.05 | 27.68 | 0.02601296 | SiO2 Pinto Dispersion | 1 | 0 |  |  |  | 20.0502848
162 | Ti:Ta2O5 Pinto Dispersion | 0.84546 | 1.99771 | 0 | 0.05 | 26.63 | 0.02502864 | SiO2 Pinto Dispersion | 1 | 0 |  |  |  | 22.5145998
163 | Ti:Ta2O5 Pinto Dispersion | 0.90992 | 2.03795 | 0 | 0.05 | 26.1 | 0.02453444 | SiO2 Pinto Dispersion | 1 | 0 |  |  |  | 23.748912
164 | Ti:Ta2O5 Pinto Dispersion | 0.94802 | 2.06173 | 0 | 0.05 | 25.8 | 0.02425143 | SiO2 Pinto Dispersion | 1 | 0 |  |  |  | 24.458916
165 | Ti:Ta2O5 Pinto Dispersion | 0.79804 | 1.96811 | 0 | 0.05 | 27.03 | 0.02540505 | SiO2 Pinto Dispersion | 1 | 0 |  |  |  | 21.5710212
166 | Ti:Ta2O5 Pinto Dispersion | 0.22476 | 1.61025 | 0 | 0.05 | 33.04 | 0.03105109 | SiO2 Pinto Dispersion | 1 | 0 |  |  |  | 7.4260704
167 | Ti:Ta2O5 Pinto Dispersion | 0.04476 | 1.49789 | 0 | 0.05 | 35.52 | 0.03338024 | SiO2 Pinto Dispersion | 1 | 0 |  |  |  | 1.5898752
168 | Ti:Ta2O5 Pinto Dispersion | 0.02346 | 1.48459 | 0 | 0.05 | 35.83 | 0.03367924 | SiO2 Pinto Dispersion | 1 | 0 |  |  |  | 0.8405718
169 | Ti:Ta2O5 Pinto Dispersion | 0.14914 | 1.56305 | 0 | 0.05 | 34.04 | 0.03198882 | SiO2 Pinto Dispersion | 1 | 0 |  |  |  | 5.0767256
170 | Ti:Ta2O5 Pinto Dispersion | 0.30187 | 1.65839 | 0 | 0.05 | 32.08 | 0.0301498 | SiO2 Pinto Dispersion | 1 | 0 |  |  |  | 9.6839896
171 | Ti:Ta2O5 Pinto Dispersion | 0.71545 | 1.91656 | 0 | 0.05 | 27.76 | 0.02608843 | SiO2 Pinto Dispersion | 1 | 0 |  |  |  | 19.860892
172 | Ti:Ta2O5 Pinto Dispersion | 0.84529 | 1.9976 | 0 | 0.05 | 26.63 | 0.02503 | SiO2 Pinto Dispersion | 1 | 0 |  |  |  | 22.5100727
173 | Ti:Ta2O5 Pinto Dispersion | 0.91757 | 2.04273 | 0 | 0.05 | 26.04 | 0.0244771 | SiO2 Pinto Dispersion | 1 | 0 |  |  |  | 23.8935228
174 | Ti:Ta2O5 Pinto Dispersion | 0.95106 | 2.06363 | 0 | 0.05 | 25.78 | 0.02422915 | SiO2 Pinto Dispersion | 1 | 0 |  |  |  | 24.5183268
175 | Ti:Ta2O5 Pinto Dispersion | 0.79496 | 1.96619 | 0 | 0.05 | 27.06 | 0.02542989 | SiO2 Pinto Dispersion | 1 | 0 |  |  |  | 21.5116176
176 | Ti:Ta2O5 Pinto Dispersion | 0.21722 | 1.60555 | 0 | 0.05 | 33.14 | 0.03114203 | SiO2 Pinto Dispersion | 1 | 0 |  |  |  | 7.1986708
177 | Ti:Ta2O5 Pinto Dispersion | 0.04498 | 1.49802 | 0 | 0.05 | 35.51 | 0.03337729 | SiO2 Pinto Dispersion | 1 | 0 |  |  |  | 1.5972398
178 | Ti:Ta2O5 Pinto Dispersion | 0.03254 | 1.49026 | 0 | 0.05 | 35.7 | 0.03355115 | SiO2 Pinto Dispersion | 1 | 0 |  |  |  | 1.161678
179 | Ti:Ta2O5 Pinto Dispersion | 0.15174 | 1.56467 | 0 | 0.05 | 34 | 0.03195558 | SiO2 Pinto Dispersion | 1 | 0 |  |  |  | 5.15916
180 | Ti:Ta2O5 Pinto Dispersion | 0.29833 | 1.65618 | 0 | 0.05 | 32.12 | 0.03018996 | SiO2 Pinto Dispersion | 1 | 0 |  |  |  | 9.5823596
181 | Ti:Ta2O5 Pinto Dispersion | 0.70891 | 1.91247 | 0 | 0.05 | 27.82 | 0.02614417 | SiO2 Pinto Dispersion | 1 | 0 |  |  |  | 19.7218762
182 | Ti:Ta2O5 Pinto Dispersion | 0.84589 | 1.99798 | 0 | 0.05 | 26.63 | 0.02502531 | SiO2 Pinto Dispersion | 1 | 0 |  |  |  | 22.5260507
183 | Ti:Ta2O5 Pinto Dispersion | 0.92909 | 2.04992 | 0 | 0.05 | 25.95 | 0.02439125 | SiO2 Pinto Dispersion | 1 | 0 |  |  |  | 24.1098855
184 | Ti:Ta2O5 Pinto Dispersion | 0.95325 | 2.06499 | 0 | 0.05 | 25.76 | 0.02421313 | SiO2 Pinto Dispersion | 1 | 0 |  |  |  | 24.55572
185 | Ti:Ta2O5 Pinto Dispersion | 0.79095 | 1.96368 | 0 | 0.05 | 27.09 | 0.02546236 | SiO2 Pinto Dispersion | 1 | 0 |  |  |  | 21.4268355
186 | Ti:Ta2O5 Pinto Dispersion | 0.21146 | 1.60195 | 0 | 0.05 | 33.21 | 0.03121201 | SiO2 Pinto Dispersion | 1 | 0 |  |  |  | 7.0225866
187 | Ti:Ta2O5 Pinto Dispersion | 0.04596 | 1.49864 | 0 | 0.05 | 35.5 | 0.03336354 | SiO2 Pinto Dispersion | 1 | 0 |  |  |  | 1.63158
188 | Ti:Ta2O5 Pinto Dispersion | 0.055 | 1.50428 | 0 | 0.05 | 35.37 | 0.03323844 | SiO2 Pinto Dispersion | 1 | 0 |  |  |  | 1.94535
189 | Ti:Ta2O5 Pinto Dispersion | 0.15352 | 1.56578 | 0 | 0.05 | 33.98 | 0.0319329 | SiO2 Pinto Dispersion | 1 | 0 |  |  |  | 5.2166096
190 | Ti:Ta2O5 Pinto Dispersion | 0.2938 | 1.65335 | 0 | 0.05 | 32.18 | 0.03024167 | SiO2 Pinto Dispersion | 1 | 0 |  |  |  | 9.454484
191 | Ti:Ta2O5 Pinto Dispersion | 0.7038 | 1.90928 | 0 | 0.05 | 27.86 | 0.02618786 | SiO2 Pinto Dispersion | 1 | 0 |  |  |  | 19.607868
192 | Ti:Ta2O5 Pinto Dispersion | 0.84727 | 1.99884 | 0 | 0.05 | 26.62 | 0.02501451 | SiO2 Pinto Dispersion | 1 | 0 |  |  |  | 22.5543274
193 | Ti:Ta2O5 Pinto Dispersion | 0.96091 | 2.06978 | 0 | 0.05 | 25.7 | 0.02415717 | SiO2 Pinto Dispersion | 1 | 0 |  |  |  | 24.695387
194 | Ti:Ta2O5 Pinto Dispersion | 0.95463 | 2.06586 | 0 | 0.05 | 25.75 | 0.02420302 | SiO2 Pinto Dispersion | 1 | 0 |  |  |  | 24.5817225
195 | Ti:Ta2O5 Pinto Dispersion | 0.78584 | 1.96049 | 0 | 0.05 | 27.14 | 0.0255038 | SiO2 Pinto Dispersion | 1 | 0 |  |  |  | 21.3276976
196 | Ti:Ta2O5 Pinto Dispersion | 0.20692 | 1.59912 | 0 | 0.05 | 33.27 | 0.03126728 | SiO2 Pinto Dispersion | 1 | 0 |  |  |  | 6.8842284
197 | Ti:Ta2O5 Pinto Dispersion | 0.04774 | 1.49975 | 0 | 0.05 | 35.47 | 0.03333881 | SiO2 Pinto Dispersion | 1 | 0 |  |  |  | 1.6933378
198 | Ti:Ta2O5 Pinto Dispersion | 0.07746 | 1.5183 | 0 | 0.05 | 35.04 | 0.0329315 | SiO2 Pinto Dispersion | 1 | 0 |  |  |  | 2.7141984
199 | Ti:Ta2O5 Pinto Dispersion | 0.15451 | 1.5664 | 0 | 0.05 | 33.96 | 0.03192032 | SiO2 Pinto Dispersion | 1 | 0 |  |  |  | 5.2471596
200 | Ti:Ta2O5 Pinto Dispersion | 0.28803 | 1.64975 | 0 | 0.05 | 32.25 | 0.03030765 | SiO2 Pinto Dispersion | 1 | 0 |  |  |  | 9.2889675
201 | Ti:Ta2O5 Pinto Dispersion | 0.69978 | 1.90677 | 0 | 0.05 | 27.9 | 0.02622229 | SiO2 Pinto Dispersion | 1 | 0 |  |  |  | 19.523862
202 | Ti:Ta2O5 Pinto Dispersion | 0.84945 | 2.0002 | 0 | 0.05 | 26.6 | 0.02499744 | SiO2 Pinto Dispersion | 1 | 0 |  |  |  | 22.59537
203 | Ti:Ta2O5 Pinto Dispersion | 0.97243 | 2.07697 | 0 | 0.05 | 25.61 | 0.02407355 | SiO2 Pinto Dispersion | 1 | 0 |  |  |  | 24.9039323
204 | Ti:Ta2O5 Pinto Dispersion | 0.95523 | 2.06623 | 0 | 0.05 | 25.75 | 0.02419864 | SiO2 Pinto Dispersion | 1 | 0 |  |  |  | 24.5971725
205 | Ti:Ta2O5 Pinto Dispersion | 0.77929 | 1.95641 | 0 | 0.05 | 27.19 | 0.02555707 | SiO2 Pinto Dispersion | 1 | 0 |  |  |  | 21.1888951
206 | Ti:Ta2O5 Pinto Dispersion | 0.20339 | 1.59691 | 0 | 0.05 | 33.31 | 0.03131048 | SiO2 Pinto Dispersion | 1 | 0 |  |  |  | 6.7749209
207 | Ti:Ta2O5 Pinto Dispersion | 0.05035 | 1.50138 | 0 | 0.05 | 35.43 | 0.03330271 | SiO2 Pinto Dispersion | 1 | 0 |  |  |  | 1.7839005
208 | Ti:Ta2O5 Pinto Dispersion | 0.08654 | 1.52397 | 0 | 0.05 | 34.91 | 0.03280902 | SiO2 Pinto Dispersion | 1 | 0 |  |  |  | 3.0211114
209 | Ti:Ta2O5 Pinto Dispersion | 0.15472 | 1.56653 | 0 | 0.05 | 33.96 | 0.03191762 | SiO2 Pinto Dispersion | 1 | 0 |  |  |  | 5.2542912
210 | Ti:Ta2O5 Pinto Dispersion | 0.2805 | 1.64505 | 0 | 0.05 | 32.34 | 0.03039429 | SiO2 Pinto Dispersion | 1 | 0 |  |  |  | 9.07137
211 | Ti:Ta2O5 Pinto Dispersion | 0.6967 | 1.90485 | 0 | 0.05 | 27.93 | 0.02624876 | SiO2 Pinto Dispersion | 1 | 0 |  |  |  | 19.458831
212 | Ti:Ta2O5 Pinto Dispersion | 0.85249 | 2.0021 | 0 | 0.05 | 26.57 | 0.02497377 | SiO2 Pinto Dispersion | 1 | 0 |  |  |  | 22.6506593
213 | Ti:Ta2O5 Pinto Dispersion | 0.98008 | 2.08174 | 0 | 0.05 | 25.56 | 0.02401833 | SiO2 Pinto Dispersion | 1 | 0 |  |  |  | 25.0508448
214 | Ti:Ta2O5 Pinto Dispersion | 0.95505 | 2.06612 | 0 | 0.05 | 25.75 | 0.02419991 | SiO2 Pinto Dispersion | 1 | 0 |  |  |  | 24.5925375
215 | Ti:Ta2O5 Pinto Dispersion | 0.77038 | 1.95085 | 0 | 0.05 | 27.27 | 0.02562991 | SiO2 Pinto Dispersion | 1 | 0 |  |  |  | 21.0082626
216 | Ti:Ta2O5 Pinto Dispersion | 0.20074 | 1.59526 | 0 | 0.05 | 33.35 | 0.03134291 | SiO2 Pinto Dispersion | 1 | 0 |  |  |  | 6.694679
217 | Ti:Ta2O5 Pinto Dispersion | 0.05384 | 1.50356 | 0 | 0.05 | 35.38 | 0.03325449 | SiO2 Pinto Dispersion | 1 | 0 |  |  |  | 1.9048592
218 | Ti:Ta2O5 Pinto Dispersion | 0.09317 | 1.52811 | 0 | 0.05 | 34.81 | 0.03272011 | SiO2 Pinto Dispersion | 1 | 0 |  |  |  | 3.2432477
219 | Ti:Ta2O5 Pinto Dispersion | 0.15416 | 1.56618 | 0 | 0.05 | 33.97 | 0.03192475 | SiO2 Pinto Dispersion | 1 | 0 |  |  |  | 5.2368152
220 | Ti:Ta2O5 Pinto Dispersion | 0.26931 | 1.63806 | 0 | 0.05 | 32.48 | 0.03052386 | SiO2 Pinto Dispersion | 1 | 0 |  |  |  | 8.7471888
221 | Ti:Ta2O5 Pinto Dispersion | 0.69447 | 1.90346 | 0 | 0.05 | 27.95 | 0.02626794 | SiO2 Pinto Dispersion | 1 | 0 |  |  |  | 19.4104365
222 | Ti:Ta2O5 Pinto Dispersion | 0.85646 | 2.00458 | 0 | 0.05 | 26.54 | 0.02494293 | SiO2 Pinto Dispersion | 1 | 0 |  |  |  | 22.7304484
223 | Ti:Ta2O5 Pinto Dispersion | 0.98591 | 2.08539 | 0 | 0.05 | 25.51 | 0.02397636 | SiO2 Pinto Dispersion | 1 | 0 |  |  |  | 25.1505641
224 | Ti:Ta2O5 Pinto Dispersion | 0.9541 | 2.06553 | 0 | 0.05 | 25.76 | 0.02420686 | SiO2 Pinto Dispersion | 1 | 0 |  |  |  | 24.577616
225 | Ti:Ta2O5 Pinto Dispersion | 0.75241 | 1.93962 | 0 | 0.05 | 27.43 | 0.02577818 | SiO2 Pinto Dispersion | 1 | 0 |  |  |  | 20.6386063
226 | Ti:Ta2O5 Pinto Dispersion | 0.19892 | 1.59412 | 0 | 0.05 | 33.37 | 0.03136525 | SiO2 Pinto Dispersion | 1 | 0 |  |  |  | 6.6379604
227 | Ti:Ta2O5 Pinto Dispersion | 0.05832 | 1.50635 | 0 | 0.05 | 35.32 | 0.03319273 | SiO2 Pinto Dispersion | 1 | 0 |  |  |  | 2.0598624
228 | Ti:Ta2O5 Pinto Dispersion | 0.09835 | 1.53134 | 0 | 0.05 | 34.74 | 0.03265112 | SiO2 Pinto Dispersion | 1 | 0 |  |  |  | 3.416679
229 | Ti:Ta2O5 Pinto Dispersion | 0.15282 | 1.56535 | 0 | 0.05 | 33.99 | 0.03194184 | SiO2 Pinto Dispersion | 1 | 0 |  |  |  | 5.1943518
230 | Ti:Ta2O5 Pinto Dispersion | 0.23753 | 1.61822 | 0 | 0.05 | 32.88 | 0.03089805 | SiO2 Pinto Dispersion | 1 | 0 |  |  |  | 7.8099864
231 | Ti:Ta2O5 Pinto Dispersion | 0.69305 | 1.90257 | 0 | 0.05 | 27.96 | 0.02628019 | SiO2 Pinto Dispersion | 1 | 0 |  |  |  | 19.377678
232 | Ti:Ta2O5 Pinto Dispersion | 0.86151 | 2.00773 | 0 | 0.05 | 26.5 | 0.02490376 | SiO2 Pinto Dispersion | 1 | 0 |  |  |  | 22.830015
233 | Ti:Ta2O5 Pinto Dispersion | 0.99051 | 2.08825 | 0 | 0.05 | 25.48 | 0.02394346 | SiO2 Pinto Dispersion | 1 | 0 |  |  |  | 25.2381948
234 | Ti:Ta2O5 Pinto Dispersion | 0.95236 | 2.06444 | 0 | 0.05 | 25.77 | 0.0242196 | SiO2 Pinto Dispersion | 1 | 0 |  |  |  | 24.5423172
235 | Ti:Ta2O5 Pinto Dispersion | 0.72548 | 1.92281 | 0 | 0.05 | 27.67 | 0.02600356 | SiO2 Pinto Dispersion | 1 | 0 |  |  |  | 20.0740316
236 | Ti:Ta2O5 Pinto Dispersion | 0.19789 | 1.59348 | 0 | 0.05 | 33.39 | 0.03137788 | SiO2 Pinto Dispersion | 1 | 0 |  |  |  | 6.6075471
237 | Ti:Ta2O5 Pinto Dispersion | 0.06401 | 1.50991 | 0 | 0.05 | 35.23 | 0.03311456 | SiO2 Pinto Dispersion | 1 | 0 |  |  |  | 2.2550723
238 | Ti:Ta2O5 Pinto Dispersion | 0.10241 | 1.53388 | 0 | 0.05 | 34.68 | 0.03259709 | SiO2 Pinto Dispersion | 1 | 0 |  |  |  | 3.5515788
239 | Ti:Ta2O5 Pinto Dispersion | 0.15067 | 1.56401 | 0 | 0.05 | 34.02 | 0.0319692 | SiO2 Pinto Dispersion | 1 | 0 |  |  |  | 5.1257934
240 | Ti:Ta2O5 Pinto Dispersion | 0.22565 | 1.61081 | 0 | 0.05 | 33.03 | 0.03104032 | SiO2 Pinto Dispersion | 1 | 0 |  |  |  | 7.4532195
Substrate | SiO2 Pinto Dispersion |  | 1.46995 | 0
Total Thickness |  |  |  |  | 12 | 7281.88 | 6.84387571 | [5 empty] | dH= | 3306.467

## Rugate Design - Sine Wave s=1
Design: | Analog Rugate Template Debug 03-19-09 (WORKS) tuning try for ETM Sine Wave s=1
Reference Wavelength (nm): | 1064
Incident Angle (deg): | 0
|  | Packing | Refractive | Extinction | Optical | Physical | Geometric | Void | Void | Inhomogeneity | Minimum Physical | Maximum Physical
Layer | Material | Density | Index | Coefficient | Thickness (FWOT) | Thickness (nm) | Thickness | Material | Density | Factor | Thickness | Thickness
Medium | Air |  | 1 | 0
1 | Ti:Ta2O5 Pinto Dispersion | 0.67021 | 1.88832 | 0 | 0.05 | 28.17 | 0.02647861 | SiO2 Pinto Dispersion | 1 | 0 |  |  | 18.8798157
2 | Ti:Ta2O5 Pinto Dispersion | 0.91188 | 2.03917 | 0 | 0.05 | 26.09 | 0.02451977 | SiO2 Pinto Dispersion | 1 | 0 |  |  | 23.7909492
3 | Ti:Ta2O5 Pinto Dispersion | 0.9427 | 2.05841 | 0 | 0.05 | 25.85 | 0.0242906 | SiO2 Pinto Dispersion | 1 | 0 |  |  | 24.368795
4 | Ti:Ta2O5 Pinto Dispersion | 0.8068 | 1.97358 | 0 | 0.05 | 26.96 | 0.0253347 | SiO2 Pinto Dispersion | 1 | 0 |  |  | 21.751328
5 | Ti:Ta2O5 Pinto Dispersion | 0.60863 | 1.84987 | 0 | 0.05 | 28.76 | 0.02702887 | SiO2 Pinto Dispersion | 1 | 0 |  |  | 17.5041988
6 | Ti:Ta2O5 Pinto Dispersion | 0.39877 | 1.71888 | 0 | 0.05 | 30.95 | 0.02908878 | SiO2 Pinto Dispersion | 1 | 0 |  |  | 12.3419315
7 | Ti:Ta2O5 Pinto Dispersion | 0.19014 | 1.58864 | 0 | 0.05 | 33.49 | 0.03147346 | SiO2 Pinto Dispersion | 1 | 0 |  |  | 6.3677886
8 | Ti:Ta2O5 Pinto Dispersion | 0.04811 | 1.49998 | 0 | 0.05 | 35.47 | 0.03333379 | SiO2 Pinto Dispersion | 1 | 0 |  |  | 1.7064617
9 | Ti:Ta2O5 Pinto Dispersion | 0.0858 | 1.52351 | 0 | 0.05 | 34.92 | 0.03281902 | SiO2 Pinto Dispersion | 1 | 0 |  |  | 2.996136
10 | Ti:Ta2O5 Pinto Dispersion | 0.33762 | 1.6807 | 0 | 0.05 | 31.65 | 0.02974946 | SiO2 Pinto Dispersion | 1 | 0 |  |  | 10.685673
11 | Ti:Ta2O5 Pinto Dispersion | 0.67713 | 1.89263 | 0 | 0.05 | 28.11 | 0.0264182 | SiO2 Pinto Dispersion | 1 | 0 |  |  | 19.0341243
12 | Ti:Ta2O5 Pinto Dispersion | 0.9081 | 2.03681 | 0 | 0.05 | 26.12 | 0.02454817 | SiO2 Pinto Dispersion | 1 | 0 |  |  | 23.719572
13 | Ti:Ta2O5 Pinto Dispersion | 0.93356 | 2.05271 | 0 | 0.05 | 25.92 | 0.02435805 | SiO2 Pinto Dispersion | 1 | 0 |  |  | 24.1978752
14 | Ti:Ta2O5 Pinto Dispersion | 0.80523 | 1.9726 | 0 | 0.05 | 26.97 | 0.02534731 | SiO2 Pinto Dispersion | 1 | 0 |  |  | 21.7170531
15 | Ti:Ta2O5 Pinto Dispersion | 0.61684 | 1.855 | 0 | 0.05 | 28.68 | 0.0269542 | SiO2 Pinto Dispersion | 1 | 0 |  |  | 17.6909712
16 | Ti:Ta2O5 Pinto Dispersion | 0.40516 | 1.72286 | 0 | 0.05 | 30.88 | 0.02902148 | SiO2 Pinto Dispersion | 1 | 0 |  |  | 12.5113408
17 | Ti:Ta2O5 Pinto Dispersion | 0.18567 | 1.58585 | 0 | 0.05 | 33.55 | 0.03152882 | SiO2 Pinto Dispersion | 1 | 0 |  |  | 6.2292285
18 | Ti:Ta2O5 Pinto Dispersion | 0.0391 | 1.49436 | 0 | 0.05 | 35.6 | 0.03345915 | SiO2 Pinto Dispersion | 1 | 0 |  |  | 1.39196
19 | Ti:Ta2O5 Pinto Dispersion | 0.08499 | 1.523 | 0 | 0.05 | 34.93 | 0.0328299 | SiO2 Pinto Dispersion | 1 | 0 |  |  | 2.9687007
20 | Ti:Ta2O5 Pinto Dispersion | 0.34615 | 1.68603 | 0 | 0.05 | 31.55 | 0.02965551 | SiO2 Pinto Dispersion | 1 | 0 |  |  | 10.9210325
21 | Ti:Ta2O5 Pinto Dispersion | 0.68294 | 1.89626 | 0 | 0.05 | 28.06 | 0.02636769 | SiO2 Pinto Dispersion | 1 | 0 |  |  | 19.1632964
22 | Ti:Ta2O5 Pinto Dispersion | 0.90297 | 2.03361 | 0 | 0.05 | 26.16 | 0.02458679 | SiO2 Pinto Dispersion | 1 | 0 |  |  | 23.6216952
23 | Ti:Ta2O5 Pinto Dispersion | 0.92475 | 2.04721 | 0 | 0.05 | 25.99 | 0.0244235 | SiO2 Pinto Dispersion | 1 | 0 |  |  | 24.0342525
24 | Ti:Ta2O5 Pinto Dispersion | 0.80519 | 1.97257 | 0 | 0.05 | 26.97 | 0.02534762 | SiO2 Pinto Dispersion | 1 | 0 |  |  | 21.7159743
25 | Ti:Ta2O5 Pinto Dispersion | 0.62563 | 1.86049 | 0 | 0.05 | 28.59 | 0.02687471 | SiO2 Pinto Dispersion | 1 | 0 |  |  | 17.8867617
26 | Ti:Ta2O5 Pinto Dispersion | 0.41035 | 1.7261 | 0 | 0.05 | 30.82 | 0.02896702 | SiO2 Pinto Dispersion | 1 | 0 |  |  | 12.646987
27 | Ti:Ta2O5 Pinto Dispersion | 0.17992 | 1.58226 | 0 | 0.05 | 33.62 | 0.03160031 | SiO2 Pinto Dispersion | 1 | 0 |  |  | 6.0489104
28 | Ti:Ta2O5 Pinto Dispersion | 0.03055 | 1.48902 | 0 | 0.05 | 35.73 | 0.0335792 | SiO2 Pinto Dispersion | 1 | 0 |  |  | 1.0915515
29 | Ti:Ta2O5 Pinto Dispersion | 0.08572 | 1.52346 | 0 | 0.05 | 34.92 | 0.03282005 | SiO2 Pinto Dispersion | 1 | 0 |  |  | 2.9933424
30 | Ti:Ta2O5 Pinto Dispersion | 0.35514 | 1.69164 | 0 | 0.05 | 31.45 | 0.02955716 | SiO2 Pinto Dispersion | 1 | 0 |  |  | 11.169153
31 | Ti:Ta2O5 Pinto Dispersion | 0.68747 | 1.89909 | 0 | 0.05 | 28.01 | 0.02632839 | SiO2 Pinto Dispersion | 1 | 0 |  |  | 19.2560347
32 | Ti:Ta2O5 Pinto Dispersion | 0.89664 | 2.02966 | 0 | 0.05 | 26.21 | 0.02463465 | SiO2 Pinto Dispersion | 1 | 0 |  |  | 23.5009344
33 | Ti:Ta2O5 Pinto Dispersion | 0.91651 | 2.04206 | 0 | 0.05 | 26.05 | 0.02448505 | SiO2 Pinto Dispersion | 1 | 0 |  |  | 23.8750855
34 | Ti:Ta2O5 Pinto Dispersion | 0.80668 | 1.97351 | 0 | 0.05 | 26.96 | 0.02533562 | SiO2 Pinto Dispersion | 1 | 0 |  |  | 21.7480928
35 | Ti:Ta2O5 Pinto Dispersion | 0.63475 | 1.86618 | 0 | 0.05 | 28.51 | 0.02679271 | SiO2 Pinto Dispersion | 1 | 0 |  |  | 18.0967225
36 | Ti:Ta2O5 Pinto Dispersion | 0.4142 | 1.7285 | 0 | 0.05 | 30.78 | 0.02892675 | SiO2 Pinto Dispersion | 1 | 0 |  |  | 12.749076
37 | Ti:Ta2O5 Pinto Dispersion | 0.17306 | 1.57798 | 0 | 0.05 | 33.71 | 0.03168614 | SiO2 Pinto Dispersion | 1 | 0 |  |  | 5.8338526
38 | Ti:Ta2O5 Pinto Dispersion | 0.02267 | 1.4841 | 0 | 0.05 | 35.85 | 0.0336904 | SiO2 Pinto Dispersion | 1 | 0 |  |  | 0.8127195
39 | Ti:Ta2O5 Pinto Dispersion | 0.08797 | 1.52486 | 0 | 0.05 | 34.89 | 0.0327898 | SiO2 Pinto Dispersion | 1 | 0 |  |  | 3.0692733
40 | Ti:Ta2O5 Pinto Dispersion | 0.36433 | 1.69738 | 0 | 0.05 | 31.34 | 0.02945724 | SiO2 Pinto Dispersion | 1 | 0 |  |  | 11.4181022
41 | Ti:Ta2O5 Pinto Dispersion | 0.69061 | 1.90105 | 0 | 0.05 | 27.98 | 0.02630128 | SiO2 Pinto Dispersion | 1 | 0 |  |  | 19.3232678
42 | Ti:Ta2O5 Pinto Dispersion | 0.88929 | 2.02507 | 0 | 0.05 | 26.27 | 0.0246905 | SiO2 Pinto Dispersion | 1 | 0 |  |  | 23.3616483
43 | Ti:Ta2O5 Pinto Dispersion | 0.90906 | 2.03741 | 0 | 0.05 | 26.11 | 0.02454092 | SiO2 Pinto Dispersion | 1 | 0 |  |  | 23.7355566
44 | Ti:Ta2O5 Pinto Dispersion | 0.80967 | 1.97537 | 0 | 0.05 | 26.93 | 0.02531168 | SiO2 Pinto Dispersion | 1 | 0 |  |  | 21.8044131
45 | Ti:Ta2O5 Pinto Dispersion | 0.64395 | 1.87192 | 0 | 0.05 | 28.42 | 0.02671052 | SiO2 Pinto Dispersion | 1 | 0 |  |  | 18.301059
46 | Ti:Ta2O5 Pinto Dispersion | 0.4166 | 1.73 | 0 | 0.05 | 30.75 | 0.02890169 | SiO2 Pinto Dispersion | 1 | 0 |  |  | 12.81045
47 | Ti:Ta2O5 Pinto Dispersion | 0.16526 | 1.57311 | 0 | 0.05 | 33.82 | 0.03178411 | SiO2 Pinto Dispersion | 1 | 0 |  |  | 5.5890932
48 | Ti:Ta2O5 Pinto Dispersion | 0.0157 | 1.47975 | 0 | 0.05 | 35.95 | 0.03378943 | SiO2 Pinto Dispersion | 1 | 0 |  |  | 0.564415
49 | Ti:Ta2O5 Pinto Dispersion | 0.09168 | 1.52718 | 0 | 0.05 | 34.84 | 0.0327401 | SiO2 Pinto Dispersion | 1 | 0 |  |  | 3.1941312
50 | Ti:Ta2O5 Pinto Dispersion | 0.37347 | 1.70308 | 0 | 0.05 | 31.24 | 0.02935854 | SiO2 Pinto Dispersion | 1 | 0 |  |  | 11.6672028
51 | Ti:Ta2O5 Pinto Dispersion | 0.69226 | 1.90208 | 0 | 0.05 | 27.97 | 0.02628704 | SiO2 Pinto Dispersion | 1 | 0 |  |  | 19.3625122
52 | Ti:Ta2O5 Pinto Dispersion | 0.88111 | 2.01997 | 0 | 0.05 | 26.34 | 0.02475288 | SiO2 Pinto Dispersion | 1 | 0 |  |  | 23.2084374
53 | Ti:Ta2O5 Pinto Dispersion | 0.90262 | 2.03339 | 0 | 0.05 | 26.16 | 0.02458944 | SiO2 Pinto Dispersion | 1 | 0 |  |  | 23.6125392
54 | Ti:Ta2O5 Pinto Dispersion | 0.81407 | 1.97812 | 0 | 0.05 | 26.89 | 0.02527653 | SiO2 Pinto Dispersion | 1 | 0 |  |  | 21.8903423
55 | Ti:Ta2O5 Pinto Dispersion | 0.65297 | 1.87755 | 0 | 0.05 | 28.33 | 0.02663042 | SiO2 Pinto Dispersion | 1 | 0 |  |  | 18.4986401
56 | Ti:Ta2O5 Pinto Dispersion | 0.41748 | 1.73056 | 0 | 0.05 | 30.74 | 0.02889246 | SiO2 Pinto Dispersion | 1 | 0 |  |  | 12.8333352
57 | Ti:Ta2O5 Pinto Dispersion | 0.15676 | 1.56781 | 0 | 0.05 | 33.93 | 0.03189168 | SiO2 Pinto Dispersion | 1 | 0 |  |  | 5.3188668
58 | Ti:Ta2O5 Pinto Dispersion | 0.00984 | 1.47609 | 0 | 0.05 | 36.04 | 0.03387326 | SiO2 Pinto Dispersion | 1 | 0 |  |  | 0.3546336
59 | Ti:Ta2O5 Pinto Dispersion | 0.09674 | 1.53034 | 0 | 0.05 | 34.76 | 0.0326725 | SiO2 Pinto Dispersion | 1 | 0 |  |  | 3.3626824
60 | Ti:Ta2O5 Pinto Dispersion | 0.38231 | 1.7086 | 0 | 0.05 | 31.14 | 0.02926379 | SiO2 Pinto Dispersion | 1 | 0 |  |  | 11.9051334
61 | Ti:Ta2O5 Pinto Dispersion | 0.69237 | 1.90215 | 0 | 0.05 | 27.97 | 0.02628604 | SiO2 Pinto Dispersion | 1 | 0 |  |  | 19.3655889
62 | Ti:Ta2O5 Pinto Dispersion | 0.87235 | 2.0145 | 0 | 0.05 | 26.41 | 0.02482011 | SiO2 Pinto Dispersion | 1 | 0 |  |  | 23.0387635
63 | Ti:Ta2O5 Pinto Dispersion | 0.89737 | 2.03011 | 0 | 0.05 | 26.21 | 0.02462915 | SiO2 Pinto Dispersion | 1 | 0 |  |  | 23.5200677
64 | Ti:Ta2O5 Pinto Dispersion | 0.81976 | 1.98167 | 0 | 0.05 | 26.85 | 0.02523125 | SiO2 Pinto Dispersion | 1 | 0 |  |  | 22.010556
65 | Ti:Ta2O5 Pinto Dispersion | 0.66155 | 1.88291 | 0 | 0.05 | 28.25 | 0.02655462 | SiO2 Pinto Dispersion | 1 | 0 |  |  | 18.6887875
66 | Ti:Ta2O5 Pinto Dispersion | 0.41683 | 1.73015 | 0 | 0.05 | 30.75 | 0.02889928 | SiO2 Pinto Dispersion | 1 | 0 |  |  | 12.8175225
67 | Ti:Ta2O5 Pinto Dispersion | 0.14779 | 1.56221 | 0 | 0.05 | 34.05 | 0.03200599 | SiO2 Pinto Dispersion | 1 | 0 |  |  | 5.0322495
68 | Ti:Ta2O5 Pinto Dispersion | 0.00523 | 1.47322 | 0 | 0.05 | 36.11 | 0.03393932 | SiO2 Pinto Dispersion | 1 | 0 |  |  | 0.1888553
69 | Ti:Ta2O5 Pinto Dispersion | 0.10301 | 1.53425 | 0 | 0.05 | 34.67 | 0.03258912 | SiO2 Pinto Dispersion | 1 | 0 |  |  | 3.5713567
70 | Ti:Ta2O5 Pinto Dispersion | 0.39058 | 1.71376 | 0 | 0.05 | 31.04 | 0.02917554 | SiO2 Pinto Dispersion | 1 | 0 |  |  | 12.1236032
71 | Ti:Ta2O5 Pinto Dispersion | 0.69095 | 1.90126 | 0 | 0.05 | 27.98 | 0.02629831 | SiO2 Pinto Dispersion | 1 | 0 |  |  | 19.332781
72 | Ti:Ta2O5 Pinto Dispersion | 0.86324 | 2.00881 | 0 | 0.05 | 26.48 | 0.02489039 | SiO2 Pinto Dispersion | 1 | 0 |  |  | 22.8585952
73 | Ti:Ta2O5 Pinto Dispersion | 0.89345 | 2.02767 | 0 | 0.05 | 26.24 | 0.02465887 | SiO2 Pinto Dispersion | 1 | 0 |  |  | 23.444128
74 | Ti:Ta2O5 Pinto Dispersion | 0.82658 | 1.98592 | 0 | 0.05 | 26.79 | 0.0251772 | SiO2 Pinto Dispersion | 1 | 0 |  |  | 22.1440782
75 | Ti:Ta2O5 Pinto Dispersion | 0.66947 | 1.88785 | 0 | 0.05 | 28.18 | 0.02648514 | SiO2 Pinto Dispersion | 1 | 0 |  |  | 18.8656646
76 | Ti:Ta2O5 Pinto Dispersion | 0.41465 | 1.72879 | 0 | 0.05 | 30.77 | 0.028922 | SiO2 Pinto Dispersion | 1 | 0 |  |  | 12.7587805
77 | Ti:Ta2O5 Pinto Dispersion | 0.13861 | 1.55647 | 0 | 0.05 | 34.18 | 0.03212394 | SiO2 Pinto Dispersion | 1 | 0 |  |  | 4.7376898
78 | Ti:Ta2O5 Pinto Dispersion | 0.00203 | 1.47121 | 0 | 0.05 | 36.16 | 0.03398552 | SiO2 Pinto Dispersion | 1 | 0 |  |  | 0.0734048
79 | Ti:Ta2O5 Pinto Dispersion | 0.11032 | 1.53882 | 0 | 0.05 | 34.57 | 0.0324925 | SiO2 Pinto Dispersion | 1 | 0 |  |  | 3.8137624
80 | Ti:Ta2O5 Pinto Dispersion | 0.39808 | 1.71844 | 0 | 0.05 | 30.96 | 0.02909615 | SiO2 Pinto Dispersion | 1 | 0 |  |  | 12.3245568
81 | Ti:Ta2O5 Pinto Dispersion | 0.68803 | 1.89944 | 0 | 0.05 | 28.01 | 0.02632352 | SiO2 Pinto Dispersion | 1 | 0 |  |  | 19.2717203
82 | Ti:Ta2O5 Pinto Dispersion | 0.85403 | 2.00306 | 0 | 0.05 | 26.56 | 0.02496176 | SiO2 Pinto Dispersion | 1 | 0 |  |  | 22.6830368
83 | Ti:Ta2O5 Pinto Dispersion | 0.89097 | 2.02612 | 0 | 0.05 | 26.26 | 0.02467768 | SiO2 Pinto Dispersion | 1 | 0 |  |  | 23.3968722
84 | Ti:Ta2O5 Pinto Dispersion | 0.83433 | 1.99076 | 0 | 0.05 | 26.72 | 0.02511601 | SiO2 Pinto Dispersion | 1 | 0 |  |  | 22.2932976
85 | Ti:Ta2O5 Pinto Dispersion | 0.67648 | 1.89223 | 0 | 0.05 | 28.11 | 0.02642382 | SiO2 Pinto Dispersion | 1 | 0 |  |  | 19.0158528
86 | Ti:Ta2O5 Pinto Dispersion | 0.41101 | 1.72652 | 0 | 0.05 | 30.81 | 0.02896004 | SiO2 Pinto Dispersion | 1 | 0 |  |  | 12.6632181
87 | Ti:Ta2O5 Pinto Dispersion | 0.12946 | 1.55076 | 0 | 0.05 | 34.31 | 0.03224226 | SiO2 Pinto Dispersion | 1 | 0 |  |  | 4.4417726
88 | Ti:Ta2O5 Pinto Dispersion | 0.0003 | 1.47014 | 0 | 0.05 | 36.19 | 0.03401041 | SiO2 Pinto Dispersion | 1 | 0 |  |  | 0.010857
89 | Ti:Ta2O5 Pinto Dispersion | 0.11846 | 1.5439 | 0 | 0.05 | 34.46 | 0.03238557 | SiO2 Pinto Dispersion | 1 | 0 |  |  | 4.0821316
90 | Ti:Ta2O5 Pinto Dispersion | 0.40457 | 1.72249 | 0 | 0.05 | 30.89 | 0.02902766 | SiO2 Pinto Dispersion | 1 | 0 |  |  | 12.4971673
91 | Ti:Ta2O5 Pinto Dispersion | 0.6837 | 1.89674 | 0 | 0.05 | 28.05 | 0.02636106 | SiO2 Pinto Dispersion | 1 | 0 |  |  | 19.177785
92 | Ti:Ta2O5 Pinto Dispersion | 0.845 | 1.99742 | 0 | 0.05 | 26.63 | 0.02503224 | SiO2 Pinto Dispersion | 1 | 0 |  |  | 22.50235
93 | Ti:Ta2O5 Pinto Dispersion | 0.89001 | 2.02552 | 0 | 0.05 | 26.26 | 0.02468499 | SiO2 Pinto Dispersion | 1 | 0 |  |  | 23.3716626
94 | Ti:Ta2O5 Pinto Dispersion | 0.8428 | 1.99605 | 0 | 0.05 | 26.65 | 0.02504948 | SiO2 Pinto Dispersion | 1 | 0 |  |  | 22.46062
95 | Ti:Ta2O5 Pinto Dispersion | 0.68241 | 1.89593 | 0 | 0.05 | 28.06 | 0.02637226 | SiO2 Pinto Dispersion | 1 | 0 |  |  | 19.1484246
96 | Ti:Ta2O5 Pinto Dispersion | 0.40602 | 1.7234 | 0 | 0.05 | 30.87 | 0.02901246 | SiO2 Pinto Dispersion | 1 | 0 |  |  | 12.5338374
97 | Ti:Ta2O5 Pinto Dispersion | 0.1206 | 1.54523 | 0 | 0.05 | 34.43 | 0.0323576 | SiO2 Pinto Dispersion | 1 | 0 |  |  | 4.152258
98 | Ti:Ta2O5 Pinto Dispersion | 0.00011 | 1.47002 | 0 | 0.05 | 36.19 | 0.0340132 | SiO2 Pinto Dispersion | 1 | 0 |  |  | 0.0039809
99 | Ti:Ta2O5 Pinto Dispersion | 0.1272 | 1.54935 | 0 | 0.05 | 34.34 | 0.0322715 | SiO2 Pinto Dispersion | 1 | 0 |  |  | 4.368048
100 | Ti:Ta2O5 Pinto Dispersion | 0.40989 | 1.72581 | 0 | 0.05 | 30.83 | 0.02897184 | SiO2 Pinto Dispersion | 1 | 0 |  |  | 12.6369087
101 | Ti:Ta2O5 Pinto Dispersion | 0.67808 | 1.89323 | 0 | 0.05 | 28.1 | 0.02640996 | SiO2 Pinto Dispersion | 1 | 0 |  |  | 19.054048
102 | Ti:Ta2O5 Pinto Dispersion | 0.83639 | 1.99205 | 0 | 0.05 | 26.71 | 0.0250998 | SiO2 Pinto Dispersion | 1 | 0 |  |  | 22.3399769
103 | Ti:Ta2O5 Pinto Dispersion | 0.89059 | 2.02588 | 0 | 0.05 | 26.26 | 0.0246806 | SiO2 Pinto Dispersion | 1 | 0 |  |  | 23.3868934
104 | Ti:Ta2O5 Pinto Dispersion | 0.85175 | 2.00164 | 0 | 0.05 | 26.58 | 0.02497954 | SiO2 Pinto Dispersion | 1 | 0 |  |  | 22.639515
105 | Ti:Ta2O5 Pinto Dispersion | 0.68708 | 1.89885 | 0 | 0.05 | 28.02 | 0.02633178 | SiO2 Pinto Dispersion | 1 | 0 |  |  | 19.2519816
106 | Ti:Ta2O5 Pinto Dispersion | 0.3998 | 1.71952 | 0 | 0.05 | 30.94 | 0.02907793 | SiO2 Pinto Dispersion | 1 | 0 |  |  | 12.369812
107 | Ti:Ta2O5 Pinto Dispersion | 0.11229 | 1.54004 | 0 | 0.05 | 34.54 | 0.03246661 | SiO2 Pinto Dispersion | 1 | 0 |  |  | 3.8784966
108 | Ti:Ta2O5 Pinto Dispersion | 0.00145 | 1.47086 | 0 | 0.05 | 36.17 | 0.03399379 | SiO2 Pinto Dispersion | 1 | 0 |  |  | 0.0524465
109 | Ti:Ta2O5 Pinto Dispersion | 0.1363 | 1.55504 | 0 | 0.05 | 34.21 | 0.03215362 | SiO2 Pinto Dispersion | 1 | 0 |  |  | 4.662823
110 | Ti:Ta2O5 Pinto Dispersion | 0.41388 | 1.7283 | 0 | 0.05 | 30.78 | 0.0289301 | SiO2 Pinto Dispersion | 1 | 0 |  |  | 12.7392264
111 | Ti:Ta2O5 Pinto Dispersion | 0.67131 | 1.889 | 0 | 0.05 | 28.16 | 0.02646898 | SiO2 Pinto Dispersion | 1 | 0 |  |  | 18.9040896
112 | Ti:Ta2O5 Pinto Dispersion | 0.82843 | 1.98708 | 0 | 0.05 | 26.77 | 0.02516251 | SiO2 Pinto Dispersion | 1 | 0 |  |  | 22.1770711
113 | Ti:Ta2O5 Pinto Dispersion | 0.89269 | 2.0272 | 0 | 0.05 | 26.24 | 0.02466462 | SiO2 Pinto Dispersion | 1 | 0 |  |  | 23.4241856
114 | Ti:Ta2O5 Pinto Dispersion | 0.86093 | 2.00737 | 0 | 0.05 | 26.5 | 0.0249082 | SiO2 Pinto Dispersion | 1 | 0 |  |  | 22.814645
115 | Ti:Ta2O5 Pinto Dispersion | 0.69036 | 1.90089 | 0 | 0.05 | 27.99 | 0.02630342 | SiO2 Pinto Dispersion | 1 | 0 |  |  | 19.3231764
116 | Ti:Ta2O5 Pinto Dispersion | 0.39254 | 1.71498 | 0 | 0.05 | 31.02 | 0.02915478 | SiO2 Pinto Dispersion | 1 | 0 |  |  | 12.1765908
117 | Ti:Ta2O5 Pinto Dispersion | 0.10475 | 1.53534 | 0 | 0.05 | 34.65 | 0.03256609 | SiO2 Pinto Dispersion | 1 | 0 |  |  | 3.6295875
118 | Ti:Ta2O5 Pinto Dispersion | 0.0043 | 1.47263 | 0 | 0.05 | 36.13 | 0.0339528 | SiO2 Pinto Dispersion | 1 | 0 |  |  | 0.155359
119 | Ti:Ta2O5 Pinto Dispersion | 0.14551 | 1.56078 | 0 | 0.05 | 34.09 | 0.03203526 | SiO2 Pinto Dispersion | 1 | 0 |  |  | 4.9604359
120 | Ti:Ta2O5 Pinto Dispersion | 0.41643 | 1.72989 | 0 | 0.05 | 30.75 | 0.02890349 | SiO2 Pinto Dispersion | 1 | 0 |  |  | 12.8052225
121 | Ti:Ta2O5 Pinto Dispersion | 0.6636 | 1.88419 | 0 | 0.05 | 28.23 | 0.02653658 | SiO2 Pinto Dispersion | 1 | 0 |  |  | 18.733428
122 | Ti:Ta2O5 Pinto Dispersion | 0.82137 | 1.98267 | 0 | 0.05 | 26.83 | 0.0252185 | SiO2 Pinto Dispersion | 1 | 0 |  |  | 22.0373571
123 | Ti:Ta2O5 Pinto Dispersion | 0.89626 | 2.02942 | 0 | 0.05 | 26.21 | 0.02463756 | SiO2 Pinto Dispersion | 1 | 0 |  |  | 23.4909746
124 | Ti:Ta2O5 Pinto Dispersion | 0.87009 | 2.01309 | 0 | 0.05 | 26.43 | 0.02483747 | SiO2 Pinto Dispersion | 1 | 0 |  |  | 22.9964787
125 | Ti:Ta2O5 Pinto Dispersion | 0.69216 | 1.90202 | 0 | 0.05 | 27.97 | 0.02628787 | SiO2 Pinto Dispersion | 1 | 0 |  |  | 19.3597152
126 | Ti:Ta2O5 Pinto Dispersion | 0.38444 | 1.70993 | 0 | 0.05 | 31.11 | 0.02924102 | SiO2 Pinto Dispersion | 1 | 0 |  |  | 11.9599284
127 | Ti:Ta2O5 Pinto Dispersion | 0.0982 | 1.53125 | 0 | 0.05 | 34.74 | 0.03265304 | SiO2 Pinto Dispersion | 1 | 0 |  |  | 3.411468
128 | Ti:Ta2O5 Pinto Dispersion | 0.00856 | 1.47529 | 0 | 0.05 | 36.06 | 0.03389154 | SiO2 Pinto Dispersion | 1 | 0 |  |  | 0.3086736
129 | Ti:Ta2O5 Pinto Dispersion | 0.15456 | 1.56643 | 0 | 0.05 | 33.96 | 0.03191975 | SiO2 Pinto Dispersion | 1 | 0 |  |  | 5.2488576
130 | Ti:Ta2O5 Pinto Dispersion | 0.41746 | 1.73054 | 0 | 0.05 | 30.74 | 0.02889266 | SiO2 Pinto Dispersion | 1 | 0 |  |  | 12.8327204
131 | Ti:Ta2O5 Pinto Dispersion | 0.65516 | 1.87892 | 0 | 0.05 | 28.31 | 0.02661099 | SiO2 Pinto Dispersion | 1 | 0 |  |  | 18.5475796
132 | Ti:Ta2O5 Pinto Dispersion | 0.81538 | 1.97894 | 0 | 0.05 | 26.88 | 0.02526611 | SiO2 Pinto Dispersion | 1 | 0 |  |  | 21.9174144
133 | Ti:Ta2O5 Pinto Dispersion | 0.90119 | 2.0325 | 0 | 0.05 | 26.17 | 0.02460024 | SiO2 Pinto Dispersion | 1 | 0 |  |  | 23.5841423
134 | Ti:Ta2O5 Pinto Dispersion | 0.87897 | 2.01863 | 0 | 0.05 | 26.35 | 0.0247693 | SiO2 Pinto Dispersion | 1 | 0 |  |  | 23.1608595
135 | Ti:Ta2O5 Pinto Dispersion | 0.69243 | 1.90219 | 0 | 0.05 | 27.97 | 0.02628554 | SiO2 Pinto Dispersion | 1 | 0 |  |  | 19.3672671
136 | Ti:Ta2O5 Pinto Dispersion | 0.37572 | 1.70448 | 0 | 0.05 | 31.21 | 0.02933438 | SiO2 Pinto Dispersion | 1 | 0 |  |  | 11.7262212
137 | Ti:Ta2O5 Pinto Dispersion | 0.09282 | 1.52789 | 0 | 0.05 | 34.82 | 0.0327248 | SiO2 Pinto Dispersion | 1 | 0 |  |  | 3.2319924
138 | Ti:Ta2O5 Pinto Dispersion | 0.01413 | 1.47877 | 0 | 0.05 | 35.98 | 0.03381192 | SiO2 Pinto Dispersion | 1 | 0 |  |  | 0.5083974
139 | Ti:Ta2O5 Pinto Dispersion | 0.1632 | 1.57182 | 0 | 0.05 | 33.85 | 0.03181021 | SiO2 Pinto Dispersion | 1 | 0 |  |  | 5.52432
140 | Ti:Ta2O5 Pinto Dispersion | 0.41696 | 1.73023 | 0 | 0.05 | 30.75 | 0.02889788 | SiO2 Pinto Dispersion | 1 | 0 |  |  | 12.82152
141 | Ti:Ta2O5 Pinto Dispersion | 0.64623 | 1.87335 | 0 | 0.05 | 28.4 | 0.02669021 | SiO2 Pinto Dispersion | 1 | 0 |  |  | 18.352932
142 | Ti:Ta2O5 Pinto Dispersion | 0.81065 | 1.97598 | 0 | 0.05 | 26.92 | 0.0253039 | SiO2 Pinto Dispersion | 1 | 0 |  |  | 21.822698
143 | Ti:Ta2O5 Pinto Dispersion | 0.90735 | 2.03634 | 0 | 0.05 | 26.13 | 0.0245538 | SiO2 Pinto Dispersion | 1 | 0 |  |  | 23.7090555
144 | Ti:Ta2O5 Pinto Dispersion | 0.88731 | 2.02384 | 0 | 0.05 | 26.29 | 0.02470554 | SiO2 Pinto Dispersion | 1 | 0 |  |  | 23.3273799
145 | Ti:Ta2O5 Pinto Dispersion | 0.69116 | 1.90139 | 0 | 0.05 | 27.98 | 0.02629649 | SiO2 Pinto Dispersion | 1 | 0 |  |  | 19.3386568
146 | Ti:Ta2O5 Pinto Dispersion | 0.36663 | 1.69881 | 0 | 0.05 | 31.32 | 0.02943234 | SiO2 Pinto Dispersion | 1 | 0 |  |  | 11.4828516
147 | Ti:Ta2O5 Pinto Dispersion | 0.08877 | 1.52536 | 0 | 0.05 | 34.88 | 0.03277915 | SiO2 Pinto Dispersion | 1 | 0 |  |  | 3.0962976
148 | Ti:Ta2O5 Pinto Dispersion | 0.02084 | 1.48296 | 0 | 0.05 | 35.87 | 0.03371642 | SiO2 Pinto Dispersion | 1 | 0 |  |  | 0.7475308
149 | Ti:Ta2O5 Pinto Dispersion | 0.17119 | 1.57681 | 0 | 0.05 | 33.74 | 0.03170959 | SiO2 Pinto Dispersion | 1 | 0 |  |  | 5.7759506
150 | Ti:Ta2O5 Pinto Dispersion | 0.41494 | 1.72897 | 0 | 0.05 | 30.77 | 0.02891903 | SiO2 Pinto Dispersion | 1 | 0 |  |  | 12.7677038
151 | Ti:Ta2O5 Pinto Dispersion | 0.63705 | 1.86762 | 0 | 0.05 | 28.49 | 0.02677209 | SiO2 Pinto Dispersion | 1 | 0 |  |  | 18.1495545
152 | Ti:Ta2O5 Pinto Dispersion | 0.80729 | 1.97389 | 0 | 0.05 | 26.95 | 0.02533073 | SiO2 Pinto Dispersion | 1 | 0 |  |  | 21.7564655
153 | Ti:Ta2O5 Pinto Dispersion | 0.91456 | 2.04085 | 0 | 0.05 | 26.07 | 0.02449962 | SiO2 Pinto Dispersion | 1 | 0 |  |  | 23.8425792
154 | Ti:Ta2O5 Pinto Dispersion | 0.89489 | 2.02857 | 0 | 0.05 | 26.23 | 0.02464792 | SiO2 Pinto Dispersion | 1 | 0 |  |  | 23.4729647
155 | Ti:Ta2O5 Pinto Dispersion | 0.68839 | 1.89966 | 0 | 0.05 | 28 | 0.02632043 | SiO2 Pinto Dispersion | 1 | 0 |  |  | 19.27492
156 | Ti:Ta2O5 Pinto Dispersion | 0.35743 | 1.69307 | 0 | 0.05 | 31.42 | 0.02953222 | SiO2 Pinto Dispersion | 1 | 0 |  |  | 11.2304506
157 | Ti:Ta2O5 Pinto Dispersion | 0.08614 | 1.52372 | 0 | 0.05 | 34.91 | 0.03281438 | SiO2 Pinto Dispersion | 1 | 0 |  |  | 3.0071474
158 | Ti:Ta2O5 Pinto Dispersion | 0.0285 | 1.48774 | 0 | 0.05 | 35.76 | 0.03360796 | SiO2 Pinto Dispersion | 1 | 0 |  |  | 1.01916
159 | Ti:Ta2O5 Pinto Dispersion | 0.1783 | 1.58125 | 0 | 0.05 | 33.64 | 0.0316205 | SiO2 Pinto Dispersion | 1 | 0 |  |  | 5.998012
160 | Ti:Ta2O5 Pinto Dispersion | 0.41144 | 1.72678 | 0 | 0.05 | 30.81 | 0.02895557 | SiO2 Pinto Dispersion | 1 | 0 |  |  | 12.6764664
161 | Ti:Ta2O5 Pinto Dispersion | 0.62789 | 1.8619 | 0 | 0.05 | 28.57 | 0.02685435 | SiO2 Pinto Dispersion | 1 | 0 |  |  | 17.9388173
162 | Ti:Ta2O5 Pinto Dispersion | 0.80542 | 1.97272 | 0 | 0.05 | 26.97 | 0.02534577 | SiO2 Pinto Dispersion | 1 | 0 |  |  | 21.7221774
163 | Ti:Ta2O5 Pinto Dispersion | 0.92263 | 2.04588 | 0 | 0.05 | 26 | 0.02443933 | SiO2 Pinto Dispersion | 1 | 0 |  |  | 23.98838
164 | Ti:Ta2O5 Pinto Dispersion | 0.9015 | 2.03269 | 0 | 0.05 | 26.17 | 0.02459793 | SiO2 Pinto Dispersion | 1 | 0 |  |  | 23.592255
165 | Ti:Ta2O5 Pinto Dispersion | 0.6842 | 1.89705 | 0 | 0.05 | 28.04 | 0.02635677 | SiO2 Pinto Dispersion | 1 | 0 |  |  | 19.184968
166 | Ti:Ta2O5 Pinto Dispersion | 0.34836 | 1.68741 | 0 | 0.05 | 31.53 | 0.02963123 | SiO2 Pinto Dispersion | 1 | 0 |  |  | 10.9837908
167 | Ti:Ta2O5 Pinto Dispersion | 0.08503 | 1.52303 | 0 | 0.05 | 34.93 | 0.03282938 | SiO2 Pinto Dispersion | 1 | 0 |  |  | 2.9700979
168 | Ti:Ta2O5 Pinto Dispersion | 0.03691 | 1.49299 | 0 | 0.05 | 35.63 | 0.0334898 | SiO2 Pinto Dispersion | 1 | 0 |  |  | 1.3151033
169 | Ti:Ta2O5 Pinto Dispersion | 0.18435 | 1.58503 | 0 | 0.05 | 33.56 | 0.03154524 | SiO2 Pinto Dispersion | 1 | 0 |  |  | 6.186786
170 | Ti:Ta2O5 Pinto Dispersion | 0.40657 | 1.72375 | 0 | 0.05 | 30.86 | 0.0290066 | SiO2 Pinto Dispersion | 1 | 0 |  |  | 12.5467502
171 | Ti:Ta2O5 Pinto Dispersion | 0.61899 | 1.85634 | 0 | 0.05 | 28.66 | 0.02693469 | SiO2 Pinto Dispersion | 1 | 0 |  |  | 17.7402534
172 | Ti:Ta2O5 Pinto Dispersion | 0.80507 | 1.9725 | 0 | 0.05 | 26.97 | 0.02534855 | SiO2 Pinto Dispersion | 1 | 0 |  |  | 21.7127379
173 | Ti:Ta2O5 Pinto Dispersion | 0.93132 | 2.05131 | 0 | 0.05 | 25.93 | 0.02437468 | SiO2 Pinto Dispersion | 1 | 0 |  |  | 24.1491276
174 | Ti:Ta2O5 Pinto Dispersion | 0.90694 | 2.03609 | 0 | 0.05 | 26.13 | 0.0245569 | SiO2 Pinto Dispersion | 1 | 0 |  |  | 23.6983422
175 | Ti:Ta2O5 Pinto Dispersion | 0.67869 | 1.89361 | 0 | 0.05 | 28.09 | 0.02640459 | SiO2 Pinto Dispersion | 1 | 0 |  |  | 19.0644021
176 | Ti:Ta2O5 Pinto Dispersion | 0.3397 | 1.682 | 0 | 0.05 | 31.63 | 0.02972654 | SiO2 Pinto Dispersion | 1 | 0 |  |  | 10.744711
177 | Ti:Ta2O5 Pinto Dispersion | 0.08545 | 1.52329 | 0 | 0.05 | 34.92 | 0.03282368 | SiO2 Pinto Dispersion | 1 | 0 |  |  | 2.983914
178 | Ti:Ta2O5 Pinto Dispersion | 0.04583 | 1.49856 | 0 | 0.05 | 35.5 | 0.03336543 | SiO2 Pinto Dispersion | 1 | 0 |  |  | 1.626965
179 | Ti:Ta2O5 Pinto Dispersion | 0.18915 | 1.58802 | 0 | 0.05 | 33.5 | 0.0314857 | SiO2 Pinto Dispersion | 1 | 0 |  |  | 6.336525
180 | Ti:Ta2O5 Pinto Dispersion | 0.40047 | 1.71994 | 0 | 0.05 | 30.93 | 0.02907084 | SiO2 Pinto Dispersion | 1 | 0 |  |  | 12.3865371
181 | Ti:Ta2O5 Pinto Dispersion | 0.61061 | 1.85111 | 0 | 0.05 | 28.74 | 0.02701078 | SiO2 Pinto Dispersion | 1 | 0 |  |  | 17.5489314
182 | Ti:Ta2O5 Pinto Dispersion | 0.80626 | 1.97324 | 0 | 0.05 | 26.96 | 0.02533899 | SiO2 Pinto Dispersion | 1 | 0 |  |  | 21.7367696
183 | Ti:Ta2O5 Pinto Dispersion | 0.9404 | 2.05697 | 0 | 0.05 | 25.86 | 0.02430755 | SiO2 Pinto Dispersion | 1 | 0 |  |  | 24.318744
184 | Ti:Ta2O5 Pinto Dispersion | 0.91107 | 2.03866 | 0 | 0.05 | 26.1 | 0.02452587 | SiO2 Pinto Dispersion | 1 | 0 |  |  | 23.778927
185 | Ti:Ta2O5 Pinto Dispersion | 0.67204 | 1.88945 | 0 | 0.05 | 28.16 | 0.02646266 | SiO2 Pinto Dispersion | 1 | 0 |  |  | 18.9246464
186 | Ti:Ta2O5 Pinto Dispersion | 0.33167 | 1.67699 | 0 | 0.05 | 31.72 | 0.02981537 | SiO2 Pinto Dispersion | 1 | 0 |  |  | 10.5205724
187 | Ti:Ta2O5 Pinto Dispersion | 0.0874 | 1.52451 | 0 | 0.05 | 34.9 | 0.03279745 | SiO2 Pinto Dispersion | 1 | 0 |  |  | 3.05026
188 | Ti:Ta2O5 Pinto Dispersion | 0.055 | 1.50428 | 0 | 0.05 | 35.37 | 0.03323844 | SiO2 Pinto Dispersion | 1 | 0 |  |  | 1.94535
189 | Ti:Ta2O5 Pinto Dispersion | 0.19257 | 1.59016 | 0 | 0.05 | 33.46 | 0.03144338 | SiO2 Pinto Dispersion | 1 | 0 |  |  | 6.4433922
190 | Ti:Ta2O5 Pinto Dispersion | 0.39331 | 1.71546 | 0 | 0.05 | 31.01 | 0.02914664 | SiO2 Pinto Dispersion | 1 | 0 |  |  | 12.1965431
191 | Ti:Ta2O5 Pinto Dispersion | 0.60299 | 1.84635 | 0 | 0.05 | 28.81 | 0.0270804 | SiO2 Pinto Dispersion | 1 | 0 |  |  | 17.3721419
192 | Ti:Ta2O5 Pinto Dispersion | 0.80896 | 1.97493 | 0 | 0.05 | 26.94 | 0.02531739 | SiO2 Pinto Dispersion | 1 | 0 |  |  | 21.7933824
193 | Ti:Ta2O5 Pinto Dispersion | 0.9496 | 2.06272 | 0 | 0.05 | 25.79 | 0.02423984 | SiO2 Pinto Dispersion | 1 | 0 |  |  | 24.490184
194 | Ti:Ta2O5 Pinto Dispersion | 0.91376 | 2.04035 | 0 | 0.05 | 26.07 | 0.02450563 | SiO2 Pinto Dispersion | 1 | 0 |  |  | 23.8217232
195 | Ti:Ta2O5 Pinto Dispersion | 0.66441 | 1.8847 | 0 | 0.05 | 28.23 | 0.02652948 | SiO2 Pinto Dispersion | 1 | 0 |  |  | 18.7562943
196 | Ti:Ta2O5 Pinto Dispersion | 0.3245 | 1.67251 | 0 | 0.05 | 31.81 | 0.02989511 | SiO2 Pinto Dispersion | 1 | 0 |  |  | 10.322345
197 | Ti:Ta2O5 Pinto Dispersion | 0.09083 | 1.52665 | 0 | 0.05 | 34.85 | 0.03275153 | SiO2 Pinto Dispersion | 1 | 0 |  |  | 3.1654255
198 | Ti:Ta2O5 Pinto Dispersion | 0.06417 | 1.51001 | 0 | 0.05 | 35.23 | 0.0331124 | SiO2 Pinto Dispersion | 1 | 0 |  |  | 2.2607091
199 | Ti:Ta2O5 Pinto Dispersion | 0.19452 | 1.59138 | 0 | 0.05 | 33.43 | 0.03141931 | SiO2 Pinto Dispersion | 1 | 0 |  |  | 6.5028036
200 | Ti:Ta2O5 Pinto Dispersion | 0.38528 | 1.71045 | 0 | 0.05 | 31.1 | 0.02923204 | SiO2 Pinto Dispersion | 1 | 0 |  |  | 11.982208
201 | Ti:Ta2O5 Pinto Dispersion | 0.59633 | 1.8422 | 0 | 0.05 | 28.88 | 0.02714148 | SiO2 Pinto Dispersion | 1 | 0 |  |  | 17.2220104
202 | Ti:Ta2O5 Pinto Dispersion | 0.81309 | 1.9775 | 0 | 0.05 | 26.9 | 0.02528441 | SiO2 Pinto Dispersion | 1 | 0 |  |  | 21.872121
203 | Ti:Ta2O5 Pinto Dispersion | 0.95868 | 2.06839 | 0 | 0.05 | 25.72 | 0.02417344 | SiO2 Pinto Dispersion | 1 | 0 |  |  | 24.6572496
204 | Ti:Ta2O5 Pinto Dispersion | 0.91495 | 2.04109 | 0 | 0.05 | 26.06 | 0.02449669 | SiO2 Pinto Dispersion | 1 | 0 |  |  | 23.843597
205 | Ti:Ta2O5 Pinto Dispersion | 0.65603 | 1.87947 | 0 | 0.05 | 28.31 | 0.02660329 | SiO2 Pinto Dispersion | 1 | 0 |  |  | 18.5722093
206 | Ti:Ta2O5 Pinto Dispersion | 0.3184 | 1.66871 | 0 | 0.05 | 31.88 | 0.02996334 | SiO2 Pinto Dispersion | 1 | 0 |  |  | 10.150592
207 | Ti:Ta2O5 Pinto Dispersion | 0.09563 | 1.52964 | 0 | 0.05 | 34.78 | 0.03268736 | SiO2 Pinto Dispersion | 1 | 0 |  |  | 3.3260114
208 | Ti:Ta2O5 Pinto Dispersion | 0.07309 | 1.51557 | 0 | 0.05 | 35.1 | 0.03299081 | SiO2 Pinto Dispersion | 1 | 0 |  |  | 2.565459
209 | Ti:Ta2O5 Pinto Dispersion | 0.19495 | 1.59164 | 0 | 0.05 | 33.42 | 0.03141409 | SiO2 Pinto Dispersion | 1 | 0 |  |  | 6.515229
210 | Ti:Ta2O5 Pinto Dispersion | 0.37661 | 1.70504 | 0 | 0.05 | 31.2 | 0.02932479 | SiO2 Pinto Dispersion | 1 | 0 |  |  | 11.750232
211 | Ti:Ta2O5 Pinto Dispersion | 0.59083 | 1.83876 | 0 | 0.05 | 28.93 | 0.02719219 | SiO2 Pinto Dispersion | 1 | 0 |  |  | 17.0927119
212 | Ti:Ta2O5 Pinto Dispersion | 0.81853 | 1.9809 | 0 | 0.05 | 26.86 | 0.02524105 | SiO2 Pinto Dispersion | 1 | 0 |  |  | 21.9857158
213 | Ti:Ta2O5 Pinto Dispersion | 0.96737 | 2.07381 | 0 | 0.05 | 25.65 | 0.02411019 | SiO2 Pinto Dispersion | 1 | 0 |  |  | 24.8130405
214 | Ti:Ta2O5 Pinto Dispersion | 0.91461 | 2.04088 | 0 | 0.05 | 26.07 | 0.02449929 | SiO2 Pinto Dispersion | 1 | 0 |  |  | 23.8438827
215 | Ti:Ta2O5 Pinto Dispersion | 0.64714 | 1.87391 | 0 | 0.05 | 28.39 | 0.02668213 | SiO2 Pinto Dispersion | 1 | 0 |  |  | 18.3723046
216 | Ti:Ta2O5 Pinto Dispersion | 0.31353 | 1.66567 | 0 | 0.05 | 31.94 | 0.03001799 | SiO2 Pinto Dispersion | 1 | 0 |  |  | 10.0141482
217 | Ti:Ta2O5 Pinto Dispersion | 0.10167 | 1.53342 | 0 | 0.05 | 34.69 | 0.03260694 | SiO2 Pinto Dispersion | 1 | 0 |  |  | 3.5269323
218 | Ti:Ta2O5 Pinto Dispersion | 0.0815 | 1.52082 | 0 | 0.05 | 34.98 | 0.03287695 | SiO2 Pinto Dispersion | 1 | 0 |  |  | 2.85087
219 | Ti:Ta2O5 Pinto Dispersion | 0.19383 | 1.59095 | 0 | 0.05 | 33.44 | 0.03142784 | SiO2 Pinto Dispersion | 1 | 0 |  |  | 6.4816752
220 | Ti:Ta2O5 Pinto Dispersion | 0.36755 | 1.69938 | 0 | 0.05 | 31.31 | 0.02942241 | SiO2 Pinto Dispersion | 1 | 0 |  |  | 11.5079905
221 | Ti:Ta2O5 Pinto Dispersion | 0.58663 | 1.83614 | 0 | 0.05 | 28.97 | 0.02723098 | SiO2 Pinto Dispersion | 1 | 0 |  |  | 16.9946711
222 | Ti:Ta2O5 Pinto Dispersion | 0.82513 | 1.98502 | 0 | 0.05 | 26.8 | 0.02518864 | SiO2 Pinto Dispersion | 1 | 0 |  |  | 22.113484
223 | Ti:Ta2O5 Pinto Dispersion | 0.97544 | 2.07885 | 0 | 0.05 | 25.59 | 0.0240518 | SiO2 Pinto Dispersion | 1 | 0 |  |  | 24.9615096
224 | Ti:Ta2O5 Pinto Dispersion | 0.91273 | 2.0397 | 0 | 0.05 | 26.08 | 0.02451336 | SiO2 Pinto Dispersion | 1 | 0 |  |  | 23.8039984
225 | Ti:Ta2O5 Pinto Dispersion | 0.63797 | 1.86819 | 0 | 0.05 | 28.48 | 0.02676384 | SiO2 Pinto Dispersion | 1 | 0 |  |  | 18.1693856
226 | Ti:Ta2O5 Pinto Dispersion | 0.31004 | 1.66349 | 0 | 0.05 | 31.98 | 0.03005737 | SiO2 Pinto Dispersion | 1 | 0 |  |  | 9.9150792
227 | Ti:Ta2O5 Pinto Dispersion | 0.10879 | 1.53786 | 0 | 0.05 | 34.59 | 0.03251275 | SiO2 Pinto Dispersion | 1 | 0 |  |  | 3.7630461
228 | Ti:Ta2O5 Pinto Dispersion | 0.08916 | 1.52561 | 0 | 0.05 | 34.87 | 0.03277381 | SiO2 Pinto Dispersion | 1 | 0 |  |  | 3.1090092
229 | Ti:Ta2O5 Pinto Dispersion | 0.19121 | 1.58931 | 0 | 0.05 | 33.47 | 0.03146022 | SiO2 Pinto Dispersion | 1 | 0 |  |  | 6.3997987
230 | Ti:Ta2O5 Pinto Dispersion | 0.35834 | 1.69364 | 0 | 0.05 | 31.41 | 0.02952222 | SiO2 Pinto Dispersion | 1 | 0 |  |  | 11.2554594
231 | Ti:Ta2O5 Pinto Dispersion | 0.58386 | 1.83441 | 0 | 0.05 | 29 | 0.02725666 | SiO2 Pinto Dispersion | 1 | 0 |  |  | 16.93194
232 | Ti:Ta2O5 Pinto Dispersion | 0.83271 | 1.98975 | 0 | 0.05 | 26.74 | 0.02512874 | SiO2 Pinto Dispersion | 1 | 0 |  |  | 22.2666654
233 | Ti:Ta2O5 Pinto Dispersion | 0.98265 | 2.08335 | 0 | 0.05 | 25.54 | 0.02399981 | SiO2 Pinto Dispersion | 1 | 0 |  |  | 25.096881
234 | Ti:Ta2O5 Pinto Dispersion | 0.90938 | 2.03761 | 0 | 0.05 | 26.11 | 0.02453854 | SiO2 Pinto Dispersion | 1 | 0 |  |  | 23.7439118
235 | Ti:Ta2O5 Pinto Dispersion | 0.62879 | 1.86246 | 0 | 0.05 | 28.56 | 0.02684618 | SiO2 Pinto Dispersion | 1 | 0 |  |  | 17.9582424
236 | Ti:Ta2O5 Pinto Dispersion | 0.30801 | 1.66222 | 0 | 0.05 | 32.01 | 0.03008025 | SiO2 Pinto Dispersion | 1 | 0 |  |  | 9.8594001
237 | Ti:Ta2O5 Pinto Dispersion | 0.11678 | 1.54285 | 0 | 0.05 | 34.48 | 0.03240763 | SiO2 Pinto Dispersion | 1 | 0 |  |  | 4.0265744
238 | Ti:Ta2O5 Pinto Dispersion | 0.09587 | 1.5298 | 0 | 0.05 | 34.78 | 0.03268408 | SiO2 Pinto Dispersion | 1 | 0 |  |  | 3.3343586
239 | Ti:Ta2O5 Pinto Dispersion | 0.18715 | 1.58678 | 0 | 0.05 | 33.53 | 0.03151044 | SiO2 Pinto Dispersion | 1 | 0 |  |  | 6.2751395
240 | Ti:Ta2O5 Pinto Dispersion | 0.34926 | 1.68797 | 0 | 0.05 | 31.52 | 0.02962145 | SiO2 Pinto Dispersion | 1 | 0 |  |  | 11.0086752
241 | Ti:Ta2O5 Pinto Dispersion | 0.58259 | 1.83362 | 0 | 0.05 | 29.01 | 0.02726842 | SiO2 Pinto Dispersion | 1 | 0 |  |  | 16.9009359
242 | Ti:Ta2O5 Pinto Dispersion | 0.84106 | 1.99496 | 0 | 0.05 | 26.67 | 0.02506312 | SiO2 Pinto Dispersion | 1 | 0 |  |  | 22.4310702
243 | Ti:Ta2O5 Pinto Dispersion | 0.98881 | 2.08719 | 0 | 0.05 | 25.49 | 0.0239556 | SiO2 Pinto Dispersion | 1 | 0 |  |  | 25.2047669
244 | Ti:Ta2O5 Pinto Dispersion | 0.90464 | 2.03466 | 0 | 0.05 | 26.15 | 0.02457418 | SiO2 Pinto Dispersion | 1 | 0 |  |  | 23.656336
245 | Ti:Ta2O5 Pinto Dispersion | 0.61986 | 1.85689 | 0 | 0.05 | 28.65 | 0.02692681 | SiO2 Pinto Dispersion | 1 | 0 |  |  | 17.758989
246 | Ti:Ta2O5 Pinto Dispersion | 0.30751 | 1.66191 | 0 | 0.05 | 32.01 | 0.03008591 | SiO2 Pinto Dispersion | 1 | 0 |  |  | 9.8433951
247 | Ti:Ta2O5 Pinto Dispersion | 0.12542 | 1.54824 | 0 | 0.05 | 34.36 | 0.03229473 | SiO2 Pinto Dispersion | 1 | 0 |  |  | 4.3094312
248 | Ti:Ta2O5 Pinto Dispersion | 0.10144 | 1.53327 | 0 | 0.05 | 34.7 | 0.03261003 | SiO2 Pinto Dispersion | 1 | 0 |  |  | 3.519968
249 | Ti:Ta2O5 Pinto Dispersion | 0.18177 | 1.58342 | 0 | 0.05 | 33.6 | 0.03157726 | SiO2 Pinto Dispersion | 1 | 0 |  |  | 6.107472
250 | Ti:Ta2O5 Pinto Dispersion | 0.34054 | 1.68252 | 0 | 0.05 | 31.62 | 0.02971725 | SiO2 Pinto Dispersion | 1 | 0 |  |  | 10.7678748
251 | Ti:Ta2O5 Pinto Dispersion | 0.58286 | 1.83379 | 0 | 0.05 | 29.01 | 0.02726592 | SiO2 Pinto Dispersion | 1 | 0 |  |  | 16.9087686
252 | Ti:Ta2O5 Pinto Dispersion | 0.84993 | 2.0005 | 0 | 0.05 | 26.59 | 0.02499371 | SiO2 Pinto Dispersion | 1 | 0 |  |  | 22.5996387
253 | Ti:Ta2O5 Pinto Dispersion | 0.99374 | 2.09027 | 0 | 0.05 | 25.45 | 0.02392032 | SiO2 Pinto Dispersion | 1 | 0 |  |  | 25.290683
254 | Ti:Ta2O5 Pinto Dispersion | 0.89866 | 2.03092 | 0 | 0.05 | 26.2 | 0.02461939 | SiO2 Pinto Dispersion | 1 | 0 |  |  | 23.544892
255 | Ti:Ta2O5 Pinto Dispersion | 0.61142 | 1.85162 | 0 | 0.05 | 28.73 | 0.02700342 | SiO2 Pinto Dispersion | 1 | 0 |  |  | 17.5660966
256 | Ti:Ta2O5 Pinto Dispersion | 0.30855 | 1.66256 | 0 | 0.05 | 32 | 0.03007417 | SiO2 Pinto Dispersion | 1 | 0 |  |  | 9.8736
257 | Ti:Ta2O5 Pinto Dispersion | 0.13447 | 1.55389 | 0 | 0.05 | 34.24 | 0.03217734 | SiO2 Pinto Dispersion | 1 | 0 |  |  | 4.6042528
258 | Ti:Ta2O5 Pinto Dispersion | 0.1057 | 1.53593 | 0 | 0.05 | 34.64 | 0.03255351 | SiO2 Pinto Dispersion | 1 | 0 |  |  | 3.661448
259 | Ti:Ta2O5 Pinto Dispersion | 0.17522 | 1.57933 | 0 | 0.05 | 33.69 | 0.03165901 | SiO2 Pinto Dispersion | 1 | 0 |  |  | 5.9031618
260 | Ti:Ta2O5 Pinto Dispersion | 0.33244 | 1.67747 | 0 | 0.05 | 31.71 | 0.02980686 | SiO2 Pinto Dispersion | 1 | 0 |  |  | 10.5416724
261 | Ti:Ta2O5 Pinto Dispersion | 0.58466 | 1.83491 | 0 | 0.05 | 28.99 | 0.02724922 | SiO2 Pinto Dispersion | 1 | 0 |  |  | 16.9492934
262 | Ti:Ta2O5 Pinto Dispersion | 0.85909 | 2.00622 | 0 | 0.05 | 26.52 | 0.02492249 | SiO2 Pinto Dispersion | 1 | 0 |  |  | 22.7830668
263 | Ti:Ta2O5 Pinto Dispersion | 0.99731 | 2.0925 | 0 | 0.05 | 25.42 | 0.02389487 | SiO2 Pinto Dispersion | 1 | 0 |  |  | 25.3516202
264 | Ti:Ta2O5 Pinto Dispersion | 0.89159 | 2.02651 | 0 | 0.05 | 26.25 | 0.02467299 | SiO2 Pinto Dispersion | 1 | 0 |  |  | 23.4042375
265 | Ti:Ta2O5 Pinto Dispersion | 0.60371 | 1.8468 | 0 | 0.05 | 28.81 | 0.02707379 | SiO2 Pinto Dispersion | 1 | 0 |  |  | 17.3928851
266 | Ti:Ta2O5 Pinto Dispersion | 0.3111 | 1.66415 | 0 | 0.05 | 31.97 | 0.03004541 | SiO2 Pinto Dispersion | 1 | 0 |  |  | 9.945867
267 | Ti:Ta2O5 Pinto Dispersion | 0.14367 | 1.55963 | 0 | 0.05 | 34.11 | 0.03205881 | SiO2 Pinto Dispersion | 1 | 0 |  |  | 4.9005837
268 | Ti:Ta2O5 Pinto Dispersion | 0.10855 | 1.53771 | 0 | 0.05 | 34.6 | 0.03251592 | SiO2 Pinto Dispersion | 1 | 0 |  |  | 3.75583
269 | Ti:Ta2O5 Pinto Dispersion | 0.16769 | 1.57463 | 0 | 0.05 | 33.79 | 0.03175359 | SiO2 Pinto Dispersion | 1 | 0 |  |  | 5.6662451
270 | Ti:Ta2O5 Pinto Dispersion | 0.32517 | 1.67293 | 0 | 0.05 | 31.8 | 0.02988762 | SiO2 Pinto Dispersion | 1 | 0 |  |  | 10.340406
Substrate | SiO2 Pinto Dispersion |  | 1.46995 | 0
Total Thickness |  |  |  |  | 13.5 | 8161.76 | 7.67082768 | [5 empty] | 3791.231