## Sheet1
OPTIC | ITM-05 |  | DCC #: | E1200404-v1
Measured: 19 March 2012 Jeff L. and Bob A.
All dimensions in mm; all orientation references are relative to the D080657 print (arrow top)
Refer to Q1100083 for the detailed procedure
Measured Thickness
Top (↑) | 199.85
Bottom | 200.17
Left | 200.21
Right | 200.31
Diameter
Front | 340.15
Back | 340.13
Ave Dia | 340.14
Radius | 170.07
The barrel of the optic was rested on two strips of 2" wide Kapton tape directly on the granite plate.
Fiducial elevations
Elevations are relative to the top center of the optic
Front and Back are at the extents of the fiducials.
Elevation measurements are to the center of the 0.25 wide fiducials
"Leveled/rotated" in Excel, relative to the Front data
|  | Measured | "Leveled" | Radius | Difference
Front (S1) Left |  | 170.01 | N/A * | 170.07 | -0.06
Front (S1) Right |  | 170.06 | N/A * | 170.07 | -0.01
Back (S2) Left |  | 170.03 | N/A * | 170.07 | -0.04
Back (S2) Right |  | 169.71 | N/A * | 170.07 | -0.36
* The optic was "bookended" with granite blocks on the flats. See Q1100083
Fiducials horizontal within:
Left | 0.02
Right | 0.35