## 50-50 splitter
P-polarization
Incident Power (mW) | 375
Normal angle | 10
Angle | Corrected angle | Power (mW) | Reflectivity
14 | 4 | 122.802 | 0.327472
20 | 10 | 128.04 | 0.34144
25 | 15 | 130.368 | 0.347648
30 | 20 | 131.532 | 0.350752
35 | 25 | 130.95 | 0.3492
40 | 30 | 129.786 | 0.346096
45 | 35 | 125.712 | 0.335232
50 | 40 | 116.4 | 0.3104
55 | 45 | 104.76 | 0.27936
60 | 50 | 88.464 | 0.235904 | *-------
64 | 54 | 74.496 | 0.198656
66 | 56 | 64.602 | 0.172272
68 | 58 | 57.036 | 0.152096
S-polarization
Incident Power (mW) | 375
Normal angle | 10
Angle | Corrected angle | Power (mW) | Reflectivity
14 | 4 | 135.024 | 0.360064
20 | 10 | 141.426 | 0.377136
25 | 15 | 142.59 | 0.38024
30 | 20 | 148.41 | 0.39576
35 | 25 | 160.05 | 0.4268
40 | 30 | 166.452 | 0.443872
45 | 35 | 177.51 | 0.47336
50 | 40 | 187.404 | 0.499744
55 | 45 | 197.298 | 0.526128
60 | 50 | 204.864 | 0.546304
65 | 55 | 219.414 | 0.585104

## Black Glass
P-polarization
Incident Power (mW) | 375
Normal angle | 10 |  | Reflectivity
Angle | Corrected angle | Power (mW) | D.Riley | Zemax | Theory p pol
| 0 |  |  |  | 0.04206085
| 10 |  |  | 0.039 | 0.0403665
25 | 15 | 13.2114 | 0.0352304 |  | 0.03823874
30 | 20 | 12.1638 | 0.0324368 | 0.034 | 0.03524729
35 | 25 | 10.8252 | 0.0288672 |  | 0.03139433
40 | 30 | 9.2538 | 0.0246768 | 0.026 | 0.02670897
45 | 35 | 7.566 | 0.020176 |  | 0.02127784
50 | 40 | 5.3544 | 0.0142784 | 0.015 | 0.01529885
55 | 45 | 3.4338 | 0.0091568 |  | 0.009175638
60 | 50 | 1.51 | 0.004026667 | 0.0034 | 0.003684187
| 54 |  |  | 0.00059 | 0.0006826642
65 | 55 | 0.287 | 0.0007653333 | ? | 0.0002696006
| 56 |  |  | 2e-05 | 3.891724e-05
| 56.5 |  |  | 6e-06 | 9.263023e-07
67 | 57 | 0.133 | 0.0003546667 | 3.8e-05 | 1.972725e-05
| 58 |  |  | 0.0003 | 0.0002448549
| 60 |  |  | 0.016 | 0.001580828
S-polarization
Incident Power (mW) | 301.6
Normal angle | 10
Angle | Corrected angle | Power (mW) | Reflectivity |  | Theory s pol
| 0 |  |  |  | 0.02295904
| 10 |  |  | 0.043 | 0.02295904
25 | 15 | 15.5976 | 0.05171618 |  | 0.02221475
30 | 20 | 16.7616 | 0.0555756 | 0.048 | 0.02257494
35 | 25 | 18.3912 | 0.06097878 |  | 0.02416098
40 | 30 | 20.1954 | 0.06696088 | 0.059 | 0.02722733
45 | 35 | 22.1742 | 0.07352188 |  | 0.03220587
50 | 40 | 26.5392 | 0.08799469 | 0.079 | 0.03977158
55 | 45 | 31.0788 | 0.1030464 |  | 0.05093904
60 | 50 | 37.248 | 0.1235013 | 0.11 | 0.06720291
| 54 |  |  |  | 0.08531719
| 55 |  |  |  | 0.09074123
| 56 |  |  | 0.15 | 0.09657804
| 56.5 |  |  | 0.15 | 0.09966082
| 57 |  |  | 0.15 | 0.1028586
| 58 |  |  | 0.16 | 0.1096162
| 60 |  |  | 0.18 | 0.1247087
Theoretical R, p pol
wavelength | 1.064e-06
index of refraction | 1.516
absorp coeff, m-1 | 5290
extinction coeff | 0.0004479066
complex indes of ref sq | 2.298256 | 1.516
| angle |  | R s pol | R p pol
| 0 |  | 0.04206085 | 0.04206085
| 10 |  | 0.04378692 | 0.0403665
| 15 |  | 0.04604833 | 0.03823874
| 20 |  | 0.04941923 | 0.03524729
| 25 |  | 0.05413111 | 0.03139433
| 30 |  | 0.06052386 | 0.02670897
| 35 |  | 0.06908548 | 0.02127784
| 40 |  | 0.08051111 | 0.01529885
| 45 |  | 0.09578955 | 0.009175638
| 50 |  | 0.1163288 | 0.003684187
| 54 |  | 0.1378709 | 0.0006826642
| 55 |  | 0.1441365 | 0.0002696006
| 56 |  | 0.1508034 | 3.891724e-05
| 56.5 |  | 0.154296 | 9.263023e-07
| 57 |  | 0.1578995 | 1.972725e-05
| 58 |  | 0.1654548 | 0.0002448549
| 60 |  | 0.1820734 | 0.001580828

## SS Polished
P-polarization
Incident Power (mW) | 301.6
Normal angle | 9
Angle | Corrected angle | Power (mW) | Reflectivity
25 | 16 | 221.2277 | 0.7335137
30 | 21 | 218.3168 | 0.7238622
35 | 26 | 212.495 | 0.7045592
40 | 31 | 208.4198 | 0.6910471
45 | 36 | 203.1802 | 0.6736744
50 | 41 | 196.1941 | 0.6505108
55 | 46 | 190.3723 | 0.6312078
60 | 51 | 185.1327 | 0.6138351
S-polarization
Incident Power (mW) | 301.6
Normal angle | 9
Angle | Corrected angle | Power (mW) | Reflectivity
25 | 16 | 222.3921 | 0.7373743
30 | 21 | 221.2277 | 0.7335137
35 | 26 | 221.2277 | 0.7335137
40 | 31 | 229.3782 | 0.7605379
45 | 36 | 235.7822 | 0.7817711
50 | 41 | 238.6931 | 0.7914226
55 | 46 | 241.604 | 0.8010741
60 | 51 | 247.4257 | 0.8203771

## SS #4
P-polarization
Incident Power (mW) | 37.7
Normal angle | 9
Angle | Corrected angle | Power (mW) | Reflectivity
25 | 16 | 2.2 | 0.05835544
30 | 21 | 2.2 | 0.05835544
35 | 26 | 2.5 | 0.066313
40 | 31 | 2.6 | 0.06896552
45 | 36 | 2 | 0.0530504
50 | 41 | 2.5 | 0.066313
55 | 46 | 2.6 | 0.06896552
60 | 51 | 2.6 | 0.06896552
S-polarization
Incident Power (mW) | 37.7
Normal angle | 9
Angle | Corrected angle | Power (mW) | Reflectivity
25 | 16 | 2.2 | 0.05835544
30 | 21 | 2.4 | 0.06366048
35 | 26 | 2.5 | 0.066313
40 | 31 | 2.7 | 0.07161804
45 | 36 | 2.5 | 0.066313
50 | 41 | 2.9 | 0.07692308
55 | 46 | 3.5 | 0.0928382
60 | 51 | 3.8 | 0.1007958

## SS #3
P-polarization
Incident Power (mW) | 37.7
Normal angle | 9
Angle | Corrected angle | Power (mW) | Reflectivity
25 | 16 | 5.2 | 0.137931
30 | 21 | 5.2 | 0.137931
35 | 26 | 4.8 | 0.127321
40 | 31 | 5 | 0.132626
45 | 36 | 5 | 0.132626
50 | 41 | 4.8 | 0.127321
55 | 46 | 4.5 | 0.1193634
60 | 51 | 4.8 | 0.127321
S-polarization
Incident Power (mW) | 37.7
Normal angle | 9
Angle | Corrected angle | Power (mW) | Reflectivity
25 | 16 | 5.3 | 0.1405836
30 | 21 | 5.8 | 0.1538462
35 | 26 | 5.3 | 0.1405836
40 | 31 | 6.1 | 0.1618037
45 | 36 | 5.9 | 0.1564987
50 | 41 | 6.1 | 0.1618037
55 | 46 | 6 | 0.1591512
60 | 51 | 7.8 | 0.2068966

## SS #2
P-polarization
Incident Power (mW) | 37.7
Normal angle | 9
Angle | Corrected angle | Power (mW) | Reflectivity
25 | 16 | 4 | 0.1061008
30 | 21 | 4.2 | 0.1114058
35 | 26 | 4.2 | 0.1114058
40 | 31 | 3.7 | 0.09814324
45 | 36 | 3.6 | 0.09549072
50 | 41 | 4 | 0.1061008
55 | 46 | 3.9 | 0.1034483
60 | 51 | 3.6 | 0.09549072
S-polarization
Incident Power (mW) | 37.7
Normal angle | 9
Angle | Corrected angle | Power (mW) | Reflectivity
25 | 16 | 3.9 | 0.1034483
30 | 21 | 4.6 | 0.1220159
35 | 26 | 4.4 | 0.1167109
40 | 31 | 4.3 | 0.1140584
45 | 36 | 4.5 | 0.1193634
50 | 41 | 5.3 | 0.1405836
55 | 46 | 5.3 | 0.1405836
60 | 51 | 5.7 | 0.1511936

## SS #1
P-polarization
Incident Power (mW) | 37.7
Normal angle | 9
Angle | Corrected angle | Power (mW) | Reflectivity
25 | 16 | 8 | 0.2122016
30 | 21 | 8.7 | 0.2307692
35 | 26 | 9 | 0.2387268
40 | 31 | 8 | 0.2122016
45 | 36 | 7.4 | 0.1962865
50 | 41 | 7.1 | 0.1883289
55 | 46 | 7.6 | 0.2015915
60 | 51 | 6.5 | 0.1724138
S-polarization
Incident Power (mW) | 37.7
Normal angle | 9
Angle | Corrected angle | Power (mW) | Reflectivity
25 | 16 | 8.4 | 0.2228117
30 | 21 | 9 | 0.2387268
35 | 26 | 9.6 | 0.2546419
40 | 31 | 10.1 | 0.2679045
45 | 36 | 10.2 | 0.270557
50 | 41 | 10 | 0.265252
55 | 46 | 11.3 | 0.2997347
60 | 51 | 12.1 | 0.3209549

## Brewster Window
Brewster Window - P-polarization
Incident Power (W) | 0.385
Normal angle | 340
Angle | Corrected angle | Power (uW) | Reflectivity
0 | 20 | 9300 | 0.02415584
5 | 25 | 8600 | 0.02233766
10 | 30 | 6900 | 0.01792208
15 | 35 | 5500 | 0.01428571
20 | 40 | 3600 | 0.009350649
25 | 45 | 1800 | 0.004675325
30 | 50 | 540 | 0.001402597
34 | 54 | 96 | 0.0002493506
35 | 55 | 142 | 0.0003688312
36 | 56 | 340 | 0.0008831169
40 | 60 | 1700 | 0.004415584
45 | 65 | 7400 | 0.01922078
Brewster Window - S-polarization
Incident Power (W) | 0.0107
Normal angle | 340
Angle | Corrected angle | Power (uW) | Reflectivity
0 | 20 | 390 | 0.0364486
10 | 30 | 440 | 0.0411215
15 | 35 | 520 | 0.04859813
20 | 40 | 600 | 0.05607477
25 | 45 | 750 | 0.07009346
30 | 50 | 920 | 0.08598131
35 | 55 | 1200 | 0.1121495
40 | 60 | 1600 | 0.1495327
45 | 65 | 2100 | 0.1962617