## HR coating
Layer # | Optical thickness @ 1064nm
Air
1 | 0.0772 | Silica
2 | 0.2349 | Tantala
3 | 0.3078
4 | 0.2389
5 | 0.2883
6 | 0.2591
7 | 0.2636
8 | 0.2827
9 | 0.3095
10 | 0.2198
11 | 0.2641
12 | 0.3047
13 | 0.276
14 | 0.2492
15 | 0.289
16 | 0.2481
17 | 0.3121
18 | 0.2419
19 | 0.2746
20 | 0.2833
21 | 0.2584
22 | 0.2895
23 | 0.2456
24 | 0.277
25 | 0.2897
26 | 0.2339
27 | 0.3038
28 | 0.2483
29 | 0.2927
30 | 0.2755
31 | 0.2505
32 | 0.3026
33 | 0.2504
34 | 0.2324
35 | 0.3212
36 | 0.2676
37 | 0.2671
38 | 0.2515
Substrate

## AR coating
Layer # | Optical thickness @ 1064nm
Substrate
1 | 0.01 | Silica
2 | 0.0446 | Tantala
3 | 0.0408
4 | 0.1722
Air