## HR coating
Layer # | Optical thickness @ 1064nm
Air
1 | 0.5038 | Silica
2 | 0.3009 | Tantala
3 | 0.3383
4 | 0.232
5 | 0.2826
6 | 0.2526
7 | 0.3337
8 | 0.2044
9 | 0.2578
10 | 0.2908
11 | 0.2691
12 | 0.31
13 | 0.2416
14 | 0.2566
15 | 0.3269
16 | 0.2625
17 | 0.2637
18 | 0.2793
19 | 0.2306
20 | 0.2586
21 | 0.2777
22 | 0.2755
23 | 0.2797
24 | 0.263
25 | 0.3781
26 | 0.1209
27 | 0.2992
28 | 0.4102
29 | 0.1333
30 | 0.3235
31 | 0.2879
32 | 0.2253
33 | 0.2919
34 | 0.2992
35 | 0.2957
36 | 0.1775
37 | 0.331
38 | 0.2352
39 | 0.2736
40 | 0.3165
41 | 0.2378
42 | 0.2595
Substrate

## AR coating
Layer # | Optical thickness @ 1064nm
Substrate
1 | 0.2251 | Silica
2 | 0.2387 | Tantala
3 | 0.1857
4 | 0.0551
5 | 0.3525
6 | 0.1045
7 | 0.3519
8 | 0.3667
9 | 0.3404
10 | 0.5005
11 | 0.2146
12 | 0.3536
Air