## HR coating_optimal
Layer # | Optical thickness @ 1064nm
Air
1 | 0.5199345 | Silica
2 | 0.2804656 | Tantala
3 | 0.2805307
4 | 0.2649753
5 | 0.2804346
6 | 0.2650525
7 | 0.2802366
8 | 0.265099
9 | 0.2805251
10 | 0.264859
11 | 0.280534
12 | 0.264909
13 | 0.2804696
14 | 0.2648911
15 | 0.2805516
16 | 0.2648985
17 | 0.2803898
18 | 0.2650433
19 | 0.2804581
20 | 0.2649429
21 | 0.28039
22 | 0.2650115
23 | 0.2804854
24 | 0.2649482
25 | 0.2803797
26 | 0.2650382
27 | 0.2803017
28 | 0.2650326
29 | 0.2804567
30 | 0.2648971
31 | 0.2805258
32 | 0.2649314
33 | 0.2804971
34 | 0.2648969
35 | 0.280553
36 | 0.2649235
37 | 0.2805127
38 | 0.2649637
39 | 0.2805705
40 | 0.2649198
Substrate

## HR coating_repeatedLayers
Layer # | Optical thickness @ 1064nm
Air
1 | 0.5 | Silica
2 | 0.2805 | Tantala
3 | 0.2805
4 | 0.265
5 | 0.2805
6 | 0.265
7 | 0.2805
8 | 0.265
9 | 0.2805
10 | 0.265
11 | 0.2805
12 | 0.265
13 | 0.2805
14 | 0.265
15 | 0.2805
16 | 0.265
17 | 0.2805
18 | 0.265
19 | 0.2805
20 | 0.265
21 | 0.2805
22 | 0.265
23 | 0.2805
24 | 0.265
25 | 0.2805
26 | 0.265
27 | 0.2805
28 | 0.265
29 | 0.2805
30 | 0.265
31 | 0.2805
32 | 0.265
33 | 0.2805
34 | 0.265
35 | 0.2805
36 | 0.265
37 | 0.2805
38 | 0.265
39 | 0.2805
40 | 0.265
Substrate