## Feuil1
LIGO-E2000079-v2 LMA sample inventory |  |  |  |  | Absorption Data at LIGO-T2000055
Substrat number | Stack | Motion | Mask | Remark | # of abs. points | Absorber Y/N
C 11010-1 µGO 13565 | HR ITM AdV. LIGO | Rotation | Yes |  |  | N
C 11010-12 µGO 13572 | HR ITM AdV. LIGO | Rotation | Yes |  | 2 | Y
C 11010-14 µGO ancien | HR ITM AdV. LIGO | Rotation | Yes |  | 1 | Y
C 11010-16 µGO 13575 | HR ITM AdV. LIGO | Rotation | Yes |  |  | N
C 11010-21 µGO 13584 | HR ITM AdV. LIGO | Rotation | Yes |  | 3 | Y
C 11010-22 µGO 13586 | HR ITM AdV. LIGO | Rotation | Yes |  | 3 | Y
C 11010-23 µGO 13588 | HR ITM AdV. LIGO | Rotation | Yes |  | 6 | Y
C 11010-24 µGO 13590 | HR ITM AdV. LIGO | Rotation | Yes |  | 3 | Y
C 11010-25 µGO 13592 | HR ITM AdV. LIGO | Rotation | Yes |  | 3 | Y
C 11010-27 µGO 13562 | HR ITM AdV. LIGO | Rotation | Yes |  | 2 | Y
C 11068-11 µCoastline 0906 | HR ITM AdV. LIGO | Rotation | No |  |  | N
C 11068-12 µCoastline 0919 | HR ITM AdV. LIGO | Rotation | No |  |  | N
C 11068-13 µCoastline 0920 | HR ITM AdV. LIGO | Rotation | No |  |  | N
C 11068-14 µCoastline 0928 | HR ITM AdV. LIGO | Rotation | No |  | 1 | Y
C 11068-15 µCoastline 0930 | HR ITM AdV. LIGO | Rotation | No |  |  | N
C 11068-21 µCoastline 0932 | HR ITM AdV. LIGO | Rotation | No |  | 2 | Y
C 11068-22 µCoastline 0933 | HR ITM AdV. LIGO | Rotation | No |  |  | N
C 11068-23 µCoastline 0936 | HR ITM AdV. LIGO | Rotation | No |  |  | N
C 11068-24 µCoastline 0941 | HR ITM AdV. LIGO | Rotation | No |  |  | N
C 11068-25 µCoastline 0943 | HR ITM AdV. LIGO | Rotation | No |  | 1 | Y
C 11069-11 µCoastline 0231 | HR ITM AdV. LIGO | Rotation | No |  |  | N
C 11069-12 µCoastline 0616 | HR ITM AdV. LIGO | Rotation | No |  |  | N
C 11069-13 µCoastline 0699 | HR ITM AdV. LIGO | Rotation | No |  |  | N
C 11069-14 µCoastline 0713 | HR ITM AdV. LIGO | Rotation | No |  |  | N
C 11069-15 µCoastline 0916 | HR ITM AdV. LIGO | Rotation | No |  |  | N
C12001-14 µCoastline 1166 | HR ITM AdV. LIGO | Rotation | No | Idem HR ITM 04 | 13 | Y
C12002-14 µCoastline 1172 | HR ITM AdV. LIGO | Rotation | No | Idem HR ITM 04 | 17 | Y
C12054-14 µCoastline 1162 | HR ETM AdV. LIGO | Rotation | No | Idem HR ETM 03 | 2 | Y
C13073-11 µGO SN13612 | HR ETM AdV. LIGO | Planetary | Yes |  | 8 | Y
C13030-11 µCoatline 1536 | HR ITM AdV. LIGO | Planetary | Yes | Witness sample ITM09-06 | 8 | Y
C13030-13 µCoastline 1523 | HR ITM AdV. LIGO | Planetary | Yes | Witness sample ITM09-06 |  | N
C15049 SNC15049 | (0.5H0.5L)9 (HL)18 H2L | Planetary | Yes | Coating thickness 7.6 µm | 7 | Y